## Sheet1
20004.453 | 0.36674 | -0.04194
15829.126 | 0.37333 | -0.02026
12516.703 | 0.38094 | -0.00324
9909.4424 | 0.38779 | 0.00866
7835.48 | 0.39516 | 0.02197
6217.2461 | 0.40301 | 0.03261
4905.291 | 0.41206 | 0.04034
3881.2737 | 0.42044 | 0.04996
3070.9827 | 0.42929 | 0.05611
2430.7778 | 0.43859 | 0.06411
1923.1537 | 0.45082 | 0.07055
1522.4358 | 0.46154 | 0.07692
1203.8446 | 0.47456 | 0.08424
952.86591 | 0.48809 | 0.09231
754.27557 | 0.50356 | 0.09986
596.71857 | 0.51841 | 0.10621
471.96338 | 0.53365 | 0.11321
373.20856 | 0.55229 | 0.12014
295.47278 | 0.57008 | 0.12801
233.87738 | 0.58896 | 0.13432
185.05922 | 0.60965 | 0.14179
146.35823 | 0.63155 | 0.14886
115.77804 | 0.65473 | 0.15606
91.6721 | 0.67828 | 0.16335
72.51701 | 0.70167 | 0.17317
57.36816 | 0.72846 | 0.17975
45.3629 | 0.75358 | 0.18913
35.93134 | 0.78026 | 0.19902
28.40909 | 0.81018 | 0.21099
22.48202 | 0.84386 | 0.22396
17.79613 | 0.88033 | 0.23687
14.06813 | 0.92387 | 0.24884
11.1448 | 0.97038 | 0.25847
8.81772 | 1.02098 | 0.2576
6.97545 | 1.06947 | 0.25234
5.5173 | 1.11971 | 0.24016
4.36941 | 1.15901 | 0.22233
3.45686 | 1.19794 | 0.19908
2.73547 | 1.22753 | 0.17763
2.16054 | 1.24989 | 0.15589
1.70952 | 1.26842 | 0.13481
1.35352 | 1.28239 | 0.1172
1.07079 | 1.29326 | 0.10414
0.84734 | 1.30104 | 0.09323
0.67072 | 1.30841 | 0.08506
0.53067 | 1.31454 | 0.07941
0.41976 | 1.32067 | 0.07817
0.33183 | 1.32619 | 0.07927
0.26261 | 1.33103 | 0.08282
0.20791 | 1.33664 | 0.08768
0.16452 | 1.34536 | 0.09602
0.13007 | 1.35477 | 0.10948
0.10309 | 1.36344 | 0.1274
0.08153 | 1.37308 | 0.14633
0.06443 | 1.38843 | 0.1697
0.05102 | 1.4117 | 0.19683
0.04042 | 1.43863 | 0.23516
0.03192 | 1.46444 | 0.27884
0.02528 | 1.49423 | 0.3174
0.01999 | 1.54042 | 0.35591