## Sheet1
20004.453 | 0.36723 | -0.04183
15829.126 | 0.37447 | -0.02141
12516.703 | 0.37995 | -0.0041
9909.4424 | 0.3876 | 0.01028
7835.48 | 0.39567 | 0.0219
6217.2461 | 0.40405 | 0.0315
4905.291 | 0.41104 | 0.04162
3881.2737 | 0.42049 | 0.05009
3070.9827 | 0.43027 | 0.05698
2430.7778 | 0.44086 | 0.06477
1923.1537 | 0.45112 | 0.07198
1522.4358 | 0.46339 | 0.07759
1203.8446 | 0.47546 | 0.08559
952.86591 | 0.48845 | 0.09077
754.27557 | 0.50211 | 0.09874
596.71857 | 0.51787 | 0.10584
471.96338 | 0.53529 | 0.11248
373.20856 | 0.55232 | 0.11988
295.47278 | 0.56891 | 0.12729
233.87738 | 0.58885 | 0.13453
185.05922 | 0.60923 | 0.14143
146.35823 | 0.63195 | 0.15052
115.77804 | 0.65553 | 0.15694
91.6721 | 0.67758 | 0.16504
72.51701 | 0.70158 | 0.17154
57.36816 | 0.72813 | 0.17935
45.3629 | 0.75441 | 0.18954
35.93134 | 0.78085 | 0.19918
28.40909 | 0.81146 | 0.21016
22.48202 | 0.84336 | 0.22471
17.79613 | 0.88052 | 0.23907
14.06813 | 0.92331 | 0.24954
11.1448 | 0.97334 | 0.25416
8.81772 | 1.01978 | 0.25719
6.97545 | 1.07304 | 0.25504
5.5173 | 1.11924 | 0.23607
4.36941 | 1.16081 | 0.22288
3.45686 | 1.19577 | 0.19876
2.73547 | 1.2281 | 0.1762
2.16054 | 1.25163 | 0.15554
1.70952 | 1.26846 | 0.1353
1.35352 | 1.28133 | 0.11738
1.07079 | 1.29259 | 0.1034
0.84734 | 1.30102 | 0.09257
0.67072 | 1.30784 | 0.08532
0.53067 | 1.31344 | 0.07965
0.41976 | 1.31983 | 0.077
0.33183 | 1.32651 | 0.07873
0.26261 | 1.33157 | 0.08273
0.20791 | 1.33687 | 0.08912
0.16452 | 1.34354 | 0.09651
0.13007 | 1.35383 | 0.10818
0.10309 | 1.36441 | 0.12551
0.08153 | 1.37472 | 0.14708
0.06443 | 1.38809 | 0.17222
0.05102 | 1.40799 | 0.19618
0.04042 | 1.43808 | 0.23054
0.03192 | 1.46978 | 0.27625
0.02528 | 1.4994 | 0.32244
0.01999 | 1.53728 | 0.36289