## Sheet1
20004.453 | 0.36839 | -0.04102
15829.126 | 0.37405 | -0.01908
12516.703 | 0.38 | -0.00348
9909.4424 | 0.38838 | 0.00839
7835.48 | 0.39496 | 0.02083
6217.2461 | 0.40271 | 0.03223
4905.291 | 0.41156 | 0.04072
3881.2737 | 0.42064 | 0.04924
3070.9827 | 0.4288 | 0.05546
2430.7778 | 0.43991 | 0.06433
1923.1537 | 0.45126 | 0.07275
1522.4358 | 0.46253 | 0.0772
1203.8446 | 0.47525 | 0.08549
952.86591 | 0.48859 | 0.09189
754.27557 | 0.50311 | 0.0981
596.71857 | 0.51798 | 0.10667
471.96338 | 0.5347 | 0.11234
373.20856 | 0.55318 | 0.11993
295.47278 | 0.57025 | 0.1291
233.87738 | 0.58943 | 0.13462
185.05922 | 0.60998 | 0.14214
146.35823 | 0.63171 | 0.14886
115.77804 | 0.65502 | 0.15732
91.6721 | 0.67856 | 0.16497
72.51701 | 0.70397 | 0.17261
57.36816 | 0.72803 | 0.18198
45.3629 | 0.75438 | 0.18917
35.93134 | 0.78407 | 0.20018
28.40909 | 0.81158 | 0.21147
22.48202 | 0.84416 | 0.22473
17.79613 | 0.88117 | 0.23798
14.06813 | 0.92588 | 0.25054
11.1448 | 0.97162 | 0.25594
8.81772 | 1.02163 | 0.25874
6.97545 | 1.0725 | 0.25518
5.5173 | 1.12122 | 0.23769
4.36941 | 1.16085 | 0.22284
3.45686 | 1.19745 | 0.19807
2.73547 | 1.22885 | 0.17796
2.16054 | 1.25145 | 0.15483
1.70952 | 1.26902 | 0.1344
1.35352 | 1.28332 | 0.11746
1.07079 | 1.29389 | 0.10386
0.84734 | 1.30262 | 0.09319
0.67072 | 1.30904 | 0.08577
0.53067 | 1.31518 | 0.07932
0.41976 | 1.32158 | 0.07763
0.33183 | 1.32754 | 0.07867
0.26261 | 1.33291 | 0.08314
0.20791 | 1.33768 | 0.08909
0.16452 | 1.34463 | 0.09642
0.13007 | 1.35477 | 0.10813
0.10309 | 1.36544 | 0.12592
0.08153 | 1.37508 | 0.14734
0.06443 | 1.38851 | 0.17179
0.05102 | 1.409 | 0.19583
0.04042 | 1.43891 | 0.23072
0.03192 | 1.46977 | 0.2764
0.02528 | 1.49938 | 0.32209
0.01999 | 1.53894 | 0.36157