## Sheet1
20004.453 | 0.2924 | -0.01908
15829.126 | 0.30048 | -0.00429
12516.703 | 0.30702 | 0.00814
9909.4424 | 0.31299 | 0.01954
7835.48 | 0.32335 | 0.02784
6217.2461 | 0.3302 | 0.03218
4905.291 | 0.33704 | 0.04051
3881.2737 | 0.34537 | 0.0456
3070.9827 | 0.35457 | 0.04966
2430.7778 | 0.36383 | 0.05678
1923.1537 | 0.37164 | 0.0599
1522.4358 | 0.38247 | 0.06269
1203.8446 | 0.39161 | 0.06867
952.86591 | 0.40277 | 0.0717
754.27557 | 0.4135 | 0.07643
596.71857 | 0.42561 | 0.07825
471.96338 | 0.43629 | 0.0828
373.20856 | 0.44802 | 0.08707
295.47278 | 0.46178 | 0.09147
233.87738 | 0.47683 | 0.09753
185.05922 | 0.48725 | 0.10058
146.35823 | 0.50379 | 0.10634
115.77804 | 0.51963 | 0.11122
91.6721 | 0.53456 | 0.11927
72.51701 | 0.54964 | 0.12339
57.36816 | 0.56709 | 0.13272
45.3629 | 0.58541 | 0.14158
35.93134 | 0.6074 | 0.152
28.40909 | 0.62834 | 0.16569
22.48202 | 0.65601 | 0.17836
17.79613 | 0.68876 | 0.19006
14.06813 | 0.72783 | 0.19672
11.1448 | 0.76732 | 0.1988
8.81772 | 0.8065 | 0.19499
6.97545 | 0.84682 | 0.18542
5.5173 | 0.87577 | 0.16886
4.36941 | 0.90585 | 0.1538
3.45686 | 0.92754 | 0.1356
2.73547 | 0.94532 | 0.11833
2.16054 | 0.95949 | 0.10475
1.70952 | 0.96986 | 0.09193
1.35352 | 0.97783 | 0.08236
1.07079 | 0.98371 | 0.07485
0.84734 | 0.98974 | 0.06905
0.67072 | 0.99444 | 0.06711
0.53067 | 0.99846 | 0.06602
0.41976 | 1.0043 | 0.0674
0.33183 | 1.01093 | 0.07235
0.26261 | 1.01638 | 0.08075
0.20791 | 1.0216 | 0.09156
0.16452 | 1.0275 | 0.10274
0.13007 | 1.03705 | 0.11578
0.10309 | 1.04996 | 0.13334
0.08153 | 1.0641 | 0.15691
0.06443 | 1.08024 | 0.18388
0.05102 | 1.09924 | 0.20898
0.04042 | 1.12992 | 0.24067
0.03192 | 1.16748 | 0.28417
0.02528 | 1.2009 | 0.3344
0.01999 | 1.23369 | 0.3817