## Sheet1
20004.453 | 0.29208 | -0.01714
15829.126 | 0.29986 | -0.00205
12516.703 | 0.30727 | 0.00919
9909.4424 | 0.31459 | 0.0192
7835.48 | 0.32106 | 0.0281
6217.2461 | 0.33017 | 0.03339
4905.291 | 0.33631 | 0.04034
3881.2737 | 0.34478 | 0.04562
3070.9827 | 0.3537 | 0.05017
2430.7778 | 0.36313 | 0.05484
1923.1537 | 0.37196 | 0.05975
1522.4358 | 0.38238 | 0.06377
1203.8446 | 0.39335 | 0.06659
952.86591 | 0.40561 | 0.07056
754.27557 | 0.41552 | 0.07675
596.71857 | 0.42746 | 0.08017
471.96338 | 0.43839 | 0.0838
373.20856 | 0.45186 | 0.08743
295.47278 | 0.46437 | 0.09223
233.87738 | 0.47841 | 0.09714
185.05922 | 0.49196 | 0.10114
146.35823 | 0.50432 | 0.10441
115.77804 | 0.52108 | 0.11174
91.6721 | 0.53456 | 0.11818
72.51701 | 0.55123 | 0.12311
57.36816 | 0.57013 | 0.12952
45.3629 | 0.5873 | 0.1388
35.93134 | 0.6096 | 0.15318
28.40909 | 0.63021 | 0.16158
22.48202 | 0.65638 | 0.17374
17.79613 | 0.69319 | 0.18516
14.06813 | 0.73276 | 0.18322
11.1448 | 0.76117 | 0.18974
8.81772 | 0.80104 | 0.17019
6.97545 | 0.84422 | 0.16333
5.5173 | 0.86309 | 0.16133
4.36941 | 0.8726 | 0.13739
3.45686 | 0.89024 | 0.10226
2.73547 | 0.92037 | 0.07813
2.16054 | 0.95102 | 0.07343
1.70952 | 0.96335 | 0.08635
1.35352 | 0.95226 | 0.09996
1.07079 | 0.92488 | 0.09822
0.84734 | 0.89923 | 0.07341
0.67072 | 0.89091 | 0.03715
0.53067 | 0.91153 | -0.0055
0.41976 | 0.95746 | -0.02518
0.33183 | 1.00993 | -0.00869
0.26261 | 1.04313 | 0.04057
0.20791 | 1.04144 | 0.10553
0.16452 | 1.00024 | 0.16331
0.13007 | 0.92926 | 0.19053
0.10309 | 0.85072 | 0.1708
0.08153 | 0.79818 | 0.09955
0.06443 | 0.80111 | 0.00257
0.05102 | 0.90937 | -0.11191
0.04042 | 1.12389 | -0.14822
0.03192 | 1.38878 | -0.02728
0.02528 | 1.58909 | 0.27852
0.01999 | 1.56775 | 0.69989