## Sheet1
20004.453 | 0.27343 | -0.02349
15829.126 | 0.28104 | -0.00828
12516.703 | 0.28838 | 0.00464
9909.4424 | 0.29503 | 0.01453
7835.48 | 0.30149 | 0.02329
6217.2461 | 0.30815 | 0.03
4905.291 | 0.31708 | 0.03617
3881.2737 | 0.326 | 0.04263
3070.9827 | 0.3325 | 0.04717
2430.7778 | 0.34062 | 0.05137
1923.1537 | 0.34998 | 0.05577
1522.4358 | 0.3589 | 0.05914
1203.8446 | 0.36907 | 0.06309
952.86591 | 0.37844 | 0.06692
754.27557 | 0.38844 | 0.07067
596.71857 | 0.40036 | 0.07438
471.96338 | 0.41108 | 0.07891
373.20856 | 0.42335 | 0.0819
295.47278 | 0.43488 | 0.08604
233.87738 | 0.44732 | 0.08987
185.05922 | 0.46256 | 0.09379
146.35823 | 0.47478 | 0.09777
115.77804 | 0.49014 | 0.10443
91.6721 | 0.50584 | 0.10977
72.51701 | 0.52402 | 0.11567
57.36816 | 0.54471 | 0.1233
45.3629 | 0.56927 | 0.12511
35.93134 | 0.59305 | 0.12517
28.40909 | 0.61627 | 0.12336
22.48202 | 0.64096 | 0.11601
17.79613 | 0.66024 | 0.10767
14.06813 | 0.6778 | 0.09875
11.1448 | 0.69273 | 0.08644
8.81772 | 0.70386 | 0.07702
6.97545 | 0.71064 | 0.06907
5.5173 | 0.71986 | 0.05744
4.36941 | 0.72736 | 0.0514
3.45686 | 0.73416 | 0.05065
2.73547 | 0.73547 | 0.04975
2.16054 | 0.73506 | 0.0468
1.70952 | 0.73539 | 0.04094
1.35352 | 0.74138 | 0.03402
1.07079 | 0.75191 | 0.03081
0.84734 | 0.76532 | 0.03382
0.67072 | 0.77724 | 0.04392
0.53067 | 0.78256 | 0.06414
0.41976 | 0.77432 | 0.08453
0.33183 | 0.75703 | 0.09415
0.26261 | 0.73838 | 0.088
0.20791 | 0.73274 | 0.06547
0.16452 | 0.75027 | 0.03425
0.13007 | 0.80246 | 0.01131
0.10309 | 0.88307 | 0.02335
0.08153 | 0.97369 | 0.09302
0.06443 | 1.03312 | 0.21245
0.05102 | 1.01135 | 0.38846
0.04042 | 0.8759 | 0.53439
0.03192 | 0.6466 | 0.56517
0.02528 | 0.41128 | 0.40573
0.01999 | 0.31584 | 0.02105