## Sheet1
20004.453 | 0.27356 | -0.02457
15829.126 | 0.2806 | -0.0086
12516.703 | 0.28891 | 0.00431
9909.4424 | 0.29451 | 0.01471
7835.48 | 0.3013 | 0.02262
6217.2461 | 0.30908 | 0.03089
4905.291 | 0.31626 | 0.03699
3881.2737 | 0.32467 | 0.04242
3070.9827 | 0.33346 | 0.0484
2430.7778 | 0.34111 | 0.05145
1923.1537 | 0.35099 | 0.05624
1522.4358 | 0.35987 | 0.05945
1203.8446 | 0.36931 | 0.06482
952.86591 | 0.37934 | 0.06684
754.27557 | 0.38852 | 0.0711
596.71857 | 0.40031 | 0.07464
471.96338 | 0.41087 | 0.07845
373.20856 | 0.42405 | 0.0808
295.47278 | 0.43566 | 0.0865
233.87738 | 0.44861 | 0.08937
185.05922 | 0.46192 | 0.09305
146.35823 | 0.47575 | 0.09962
115.77804 | 0.49101 | 0.10464
91.6721 | 0.50637 | 0.11173
72.51701 | 0.52475 | 0.11495
57.36816 | 0.54528 | 0.12201
45.3629 | 0.56733 | 0.12566
35.93134 | 0.59123 | 0.12419
28.40909 | 0.61654 | 0.12308
22.48202 | 0.63785 | 0.1158
17.79613 | 0.65931 | 0.10926
14.06813 | 0.6771 | 0.09642
11.1448 | 0.68983 | 0.08841
8.81772 | 0.70199 | 0.07461
6.97545 | 0.71275 | 0.06535
5.5173 | 0.71942 | 0.063
4.36941 | 0.721 | 0.0541
3.45686 | 0.72612 | 0.04533
2.73547 | 0.73409 | 0.03946
2.16054 | 0.74273 | 0.03911
1.70952 | 0.74857 | 0.0439
1.35352 | 0.7494 | 0.04975
1.07079 | 0.74538 | 0.05275
0.84734 | 0.74056 | 0.05028
0.67072 | 0.73999 | 0.0436
0.53067 | 0.74731 | 0.03343
0.41976 | 0.7666 | 0.02634
0.33183 | 0.79587 | 0.0334
0.26261 | 0.82562 | 0.06008
0.20791 | 0.83921 | 0.10611
0.16452 | 0.8255 | 0.15928
0.13007 | 0.78183 | 0.19559
0.10309 | 0.72172 | 0.19452
0.08153 | 0.6778 | 0.14413
0.06443 | 0.67761 | 0.06781
0.05102 | 0.76591 | -0.04057
0.04042 | 0.96664 | -0.09919
0.03192 | 1.25116 | -0.02045
0.02528 | 1.52162 | 0.27544
0.01999 | 1.60418 | 0.78011