## Sheet1
20004.453 | 0.27248 | -0.02816
15829.126 | 0.2775 | -0.01096
12516.703 | 0.28488 | 0.00028
9909.4424 | 0.28986 | 0.01049
7835.48 | 0.29825 | 0.02122
6217.2461 | 0.3044 | 0.02854
4905.291 | 0.31277 | 0.036
3881.2737 | 0.31988 | 0.041
3070.9827 | 0.32925 | 0.04792
2430.7778 | 0.33732 | 0.05127
1923.1537 | 0.34655 | 0.05463
1522.4358 | 0.35459 | 0.05897
1203.8446 | 0.36397 | 0.06361
952.86591 | 0.37318 | 0.06767
754.27557 | 0.38359 | 0.07083
596.71857 | 0.39573 | 0.07399
471.96338 | 0.40532 | 0.07954
373.20856 | 0.41947 | 0.08239
295.47278 | 0.43101 | 0.08705
233.87738 | 0.44298 | 0.09103
185.05922 | 0.45772 | 0.09556
146.35823 | 0.4716 | 0.10096
115.77804 | 0.48619 | 0.10603
91.6721 | 0.50152 | 0.11157
72.51701 | 0.52015 | 0.11746
57.36816 | 0.54135 | 0.12434
45.3629 | 0.5632 | 0.1285
35.93134 | 0.58917 | 0.13116
28.40909 | 0.61414 | 0.1296
22.48202 | 0.63869 | 0.12557
17.79613 | 0.66148 | 0.11834
14.06813 | 0.68324 | 0.10556
11.1448 | 0.69753 | 0.09456
8.81772 | 0.71046 | 0.08269
6.97545 | 0.72322 | 0.0739
5.5173 | 0.72782 | 0.06591
4.36941 | 0.73202 | 0.05751
3.45686 | 0.73881 | 0.05008
2.73547 | 0.74497 | 0.04333
2.16054 | 0.75195 | 0.04069
1.70952 | 0.75698 | 0.04365
1.35352 | 0.75733 | 0.0458
1.07079 | 0.75601 | 0.04557
0.84734 | 0.75641 | 0.04427
0.67072 | 0.75899 | 0.04182
0.53067 | 0.76519 | 0.03964
0.41976 | 0.77665 | 0.04067
0.33183 | 0.7914 | 0.04896
0.26261 | 0.8034 | 0.06541
0.20791 | 0.8091 | 0.08708
0.16452 | 0.80668 | 0.10742
0.13007 | 0.80169 | 0.12119
0.10309 | 0.79957 | 0.12742
0.08153 | 0.8086 | 0.13136
0.06443 | 0.82746 | 0.14011
0.05102 | 0.85609 | 0.15231
0.04042 | 0.89531 | 0.17542
0.03192 | 0.94115 | 0.21509
0.02528 | 0.98134 | 0.27332
0.01999 | 1.00533 | 0.33723