## Sheet1
20004.453 | 0.27219 | -0.02979
15829.126 | 0.27618 | -0.01341
12516.703 | 0.28391 | 0.00183
9909.4424 | 0.29233 | 0.01298
7835.48 | 0.29672 | 0.02186
6217.2461 | 0.30578 | 0.02816
4905.291 | 0.31314 | 0.03451
3881.2737 | 0.32063 | 0.04166
3070.9827 | 0.32871 | 0.0461
2430.7778 | 0.33746 | 0.05037
1923.1537 | 0.34669 | 0.05673
1522.4358 | 0.35504 | 0.06015
1203.8446 | 0.36611 | 0.063
952.86591 | 0.3754 | 0.06732
754.27557 | 0.38684 | 0.07099
596.71857 | 0.39584 | 0.07516
471.96338 | 0.40914 | 0.07828
373.20856 | 0.41943 | 0.08357
295.47278 | 0.43284 | 0.08728
233.87738 | 0.44548 | 0.09157
185.05922 | 0.45849 | 0.09487
146.35823 | 0.47277 | 0.10043
115.77804 | 0.48788 | 0.10575
91.6721 | 0.50403 | 0.11237
72.51701 | 0.52091 | 0.11795
57.36816 | 0.54442 | 0.12324
45.3629 | 0.56504 | 0.12983
35.93134 | 0.5894 | 0.13096
28.40909 | 0.61568 | 0.13044
22.48202 | 0.64124 | 0.12557
17.79613 | 0.66311 | 0.11658
14.06813 | 0.68465 | 0.10681
11.1448 | 0.69973 | 0.09332
8.81772 | 0.71361 | 0.08265
6.97545 | 0.72201 | 0.07438
5.5173 | 0.72884 | 0.06434
4.36941 | 0.73554 | 0.05502
3.45686 | 0.74296 | 0.04903
2.73547 | 0.74846 | 0.0475
2.16054 | 0.75021 | 0.04618
1.70952 | 0.75058 | 0.04389
1.35352 | 0.75281 | 0.0401
1.07079 | 0.75568 | 0.03671
0.84734 | 0.7625 | 0.03512
0.67072 | 0.77113 | 0.03646
0.53067 | 0.78199 | 0.04388
0.41976 | 0.78907 | 0.0567
0.33183 | 0.78935 | 0.07164
0.26261 | 0.78504 | 0.08332
0.20791 | 0.78096 | 0.08828
0.16452 | 0.78304 | 0.0891
0.13007 | 0.79341 | 0.09039
0.10309 | 0.8115 | 0.09531
0.08153 | 0.83786 | 0.10885
0.06443 | 0.86701 | 0.13451
0.05102 | 0.89796 | 0.17435
0.04042 | 0.91605 | 0.22463
0.03192 | 0.92236 | 0.27081
0.02528 | 0.92685 | 0.30237
0.01999 | 0.94531 | 0.32308