## Sheet1
20004.453 | 0.27061 | -0.02924
15829.126 | 0.27625 | -0.01319
12516.703 | 0.28378 | 0.00122
9909.4424 | 0.29023 | 0.01257
7835.48 | 0.29612 | 0.02076
6217.2461 | 0.30484 | 0.02847
4905.291 | 0.31124 | 0.03541
3881.2737 | 0.32131 | 0.0408
3070.9827 | 0.32837 | 0.04652
2430.7778 | 0.33723 | 0.05163
1923.1537 | 0.34577 | 0.05694
1522.4358 | 0.35537 | 0.05996
1203.8446 | 0.36458 | 0.06474
952.86591 | 0.37426 | 0.06836
754.27557 | 0.38338 | 0.072
596.71857 | 0.39624 | 0.07587
471.96338 | 0.40863 | 0.07848
373.20856 | 0.41937 | 0.08272
295.47278 | 0.43211 | 0.08687
233.87738 | 0.44476 | 0.09212
185.05922 | 0.45875 | 0.0949
146.35823 | 0.47227 | 0.1008
115.77804 | 0.48813 | 0.10565
91.6721 | 0.50503 | 0.11228
72.51701 | 0.52267 | 0.11717
57.36816 | 0.54267 | 0.12518
45.3629 | 0.56558 | 0.12977
35.93134 | 0.59018 | 0.13047
28.40909 | 0.61564 | 0.13041
22.48202 | 0.64022 | 0.12382
17.79613 | 0.66297 | 0.11588
14.06813 | 0.68227 | 0.1061
11.1448 | 0.69745 | 0.09349
8.81772 | 0.70994 | 0.08404
6.97545 | 0.71948 | 0.07267
5.5173 | 0.72758 | 0.06205
4.36941 | 0.73712 | 0.05542
3.45686 | 0.73963 | 0.05231
2.73547 | 0.74329 | 0.0488
2.16054 | 0.74478 | 0.04395
1.70952 | 0.74822 | 0.03938
1.35352 | 0.75409 | 0.03553
1.07079 | 0.7615 | 0.03464
0.84734 | 0.7695 | 0.03809
0.67072 | 0.77518 | 0.04581
0.53067 | 0.77717 | 0.05703
0.41976 | 0.7739 | 0.06505
0.33183 | 0.77063 | 0.06871
0.26261 | 0.77123 | 0.06872
0.20791 | 0.77738 | 0.06798
0.16452 | 0.79198 | 0.06978
0.13007 | 0.81315 | 0.0793
0.10309 | 0.83738 | 0.09928
0.08153 | 0.8591 | 0.13141
0.06443 | 0.87351 | 0.1693
0.05102 | 0.87535 | 0.20814
0.04042 | 0.87417 | 0.23521
0.03192 | 0.8839 | 0.25169
0.02528 | 0.90789 | 0.26659
0.01999 | 0.94693 | 0.28654