## Sheet1
20004.453 | 0.27024 | -0.02772
15829.126 | 0.27691 | -0.01141
12516.703 | 0.28344 | 0.00165
9909.4424 | 0.29074 | 0.01314
7835.48 | 0.29898 | 0.02127
6217.2461 | 0.30385 | 0.03012
4905.291 | 0.31066 | 0.03484
3881.2737 | 0.31932 | 0.04164
3070.9827 | 0.3267 | 0.04658
2430.7778 | 0.33462 | 0.0505
1923.1537 | 0.34441 | 0.05678
1522.4358 | 0.35426 | 0.05926
1203.8446 | 0.36277 | 0.06425
952.86591 | 0.37392 | 0.06722
754.27557 | 0.38278 | 0.07248
596.71857 | 0.39522 | 0.07535
471.96338 | 0.40704 | 0.07905
373.20856 | 0.41796 | 0.08338
295.47278 | 0.43037 | 0.08666
233.87738 | 0.44343 | 0.09184
185.05922 | 0.45675 | 0.09622
146.35823 | 0.47113 | 0.09964
115.77804 | 0.48655 | 0.10712
91.6721 | 0.5025 | 0.11264
72.51701 | 0.52058 | 0.11871
57.36816 | 0.54085 | 0.12461
45.3629 | 0.56373 | 0.12986
35.93134 | 0.58675 | 0.13221
28.40909 | 0.61274 | 0.13153
22.48202 | 0.64048 | 0.12717
17.79613 | 0.66306 | 0.11809
14.06813 | 0.6834 | 0.10834
11.1448 | 0.69906 | 0.09667
8.81772 | 0.71331 | 0.08376
6.97545 | 0.7218 | 0.07268
5.5173 | 0.7308 | 0.06474
4.36941 | 0.73771 | 0.05672
3.45686 | 0.74406 | 0.04947
2.73547 | 0.74752 | 0.04568
2.16054 | 0.75095 | 0.04305
1.70952 | 0.75431 | 0.04033
1.35352 | 0.75815 | 0.04026
1.07079 | 0.76161 | 0.03976
0.84734 | 0.76437 | 0.04117
0.67072 | 0.76784 | 0.04284
0.53067 | 0.77252 | 0.04656
0.41976 | 0.77682 | 0.05115
0.33183 | 0.78108 | 0.05742
0.26261 | 0.78654 | 0.06376
0.20791 | 0.79456 | 0.07276
0.16452 | 0.80277 | 0.08587
0.13007 | 0.81037 | 0.10054
0.10309 | 0.81759 | 0.11517
0.08153 | 0.82874 | 0.13087
0.06443 | 0.8441 | 0.15034
0.05102 | 0.86279 | 0.17485
0.04042 | 0.88248 | 0.20092
0.03192 | 0.90779 | 0.22748
0.02528 | 0.94344 | 0.25842
0.01999 | 0.98666 | 0.30186