## Sheet1
20004.453 | 0.29142 | -0.01905
15829.126 | 0.29914 | -0.00297
12516.703 | 0.30663 | 0.00968
9909.4424 | 0.31334 | 0.01798
7835.48 | 0.32137 | 0.02627
6217.2461 | 0.32919 | 0.03419
4905.291 | 0.33825 | 0.04097
3881.2737 | 0.34675 | 0.04555
3070.9827 | 0.35379 | 0.05086
2430.7778 | 0.36405 | 0.05396
1923.1537 | 0.37223 | 0.05933
1522.4358 | 0.38237 | 0.06357
1203.8446 | 0.39243 | 0.06678
952.86591 | 0.40409 | 0.07246
754.27557 | 0.41454 | 0.07643
596.71857 | 0.42549 | 0.07974
471.96338 | 0.43625 | 0.08248
373.20856 | 0.44877 | 0.08722
295.47278 | 0.46392 | 0.09241
233.87738 | 0.47585 | 0.09662
185.05922 | 0.48937 | 0.10043
146.35823 | 0.50342 | 0.10558
115.77804 | 0.51872 | 0.11093
91.6721 | 0.53377 | 0.11861
72.51701 | 0.5506 | 0.12548
57.36816 | 0.56886 | 0.13317
45.3629 | 0.58636 | 0.14116
35.93134 | 0.60659 | 0.1529
28.40909 | 0.63085 | 0.16644
22.48202 | 0.65739 | 0.17831
17.79613 | 0.69099 | 0.19024
14.06813 | 0.72841 | 0.19832
11.1448 | 0.76781 | 0.20018
8.81772 | 0.80774 | 0.19554
6.97545 | 0.84477 | 0.18701
5.5173 | 0.87962 | 0.1707
4.36941 | 0.90511 | 0.15616
3.45686 | 0.92926 | 0.136
2.73547 | 0.94702 | 0.11882
2.16054 | 0.95973 | 0.10457
1.70952 | 0.96988 | 0.09177
1.35352 | 0.97824 | 0.08149
1.07079 | 0.9851 | 0.07418
0.84734 | 0.99008 | 0.06935
0.67072 | 0.99466 | 0.06669
0.53067 | 0.99998 | 0.06547
0.41976 | 1.00511 | 0.0675
0.33183 | 1.01074 | 0.07309
0.26261 | 1.01536 | 0.08048
0.20791 | 1.02041 | 0.0884
0.16452 | 1.02878 | 0.09885
0.13007 | 1.03875 | 0.1138
0.10309 | 1.05084 | 0.13394
0.08153 | 1.06193 | 0.15572
0.06443 | 1.07818 | 0.18
0.05102 | 1.10303 | 0.20645
0.04042 | 1.13255 | 0.24374
0.03192 | 1.1611 | 0.28856
0.02528 | 1.1891 | 0.32944
0.01999 | 1.22852 | 0.36388