## Sheet1
20004.453 | 0.6995 | -0.01618
15829.126 | 0.70819 | -0.00032
12516.703 | 0.71557 | 0.0103
9909.4424 | 0.72332 | 0.02006
7835.48 | 0.73128 | 0.0261
6217.2461 | 0.73855 | 0.03033
4905.291 | 0.74704 | 0.03688
3881.2737 | 0.75338 | 0.03953
3070.9827 | 0.76053 | 0.04271
2430.7778 | 0.7686 | 0.04605
1923.1537 | 0.77651 | 0.0487
1522.4358 | 0.785 | 0.0509
1203.8446 | 0.7923 | 0.05586
952.86591 | 0.80153 | 0.05769
754.27557 | 0.80824 | 0.05862
596.71857 | 0.81743 | 0.06317
471.96338 | 0.82748 | 0.06666
373.20856 | 0.83639 | 0.068
295.47278 | 0.84604 | 0.07119
233.87738 | 0.85491 | 0.07572
185.05922 | 0.86601 | 0.07992
146.35823 | 0.87618 | 0.08446
115.77804 | 0.88921 | 0.09138
91.6721 | 0.89983 | 0.09609
72.51701 | 0.91306 | 0.10447
57.36816 | 0.92825 | 0.11478
45.3629 | 0.9432 | 0.12454
35.93134 | 0.96142 | 0.13673
28.40909 | 0.98144 | 0.14926
22.48202 | 1.00771 | 0.16122
17.79613 | 1.03549 | 0.17519
14.06813 | 1.07111 | 0.18337
11.1448 | 1.10719 | 0.18701
8.81772 | 1.14455 | 0.18555
6.97545 | 1.18228 | 0.18086
5.5173 | 1.2155 | 0.16694
4.36941 | 1.24207 | 0.15496
3.45686 | 1.26661 | 0.13725
2.73547 | 1.28596 | 0.12183
2.16054 | 1.30015 | 0.10843
1.70952 | 1.31104 | 0.09663
1.35352 | 1.31995 | 0.08658
1.07079 | 1.32731 | 0.07857
0.84734 | 1.33385 | 0.07394
0.67072 | 1.33899 | 0.0722
0.53067 | 1.34461 | 0.0711
0.41976 | 1.35189 | 0.0736
0.33183 | 1.35907 | 0.08054
0.26261 | 1.36504 | 0.09068
0.20791 | 1.37042 | 0.10179
0.16452 | 1.37712 | 0.11282
0.13007 | 1.38837 | 0.12632
0.10309 | 1.40242 | 0.144
0.08153 | 1.41754 | 0.16467
0.06443 | 1.43809 | 0.18784
0.05102 | 1.4668 | 0.21091
0.04042 | 1.50338 | 0.24668
0.03192 | 1.53917 | 0.2962
0.02528 | 1.56718 | 0.34529
0.01999 | 1.59547 | 0.38442