## Sheet1
20004.453 | 0.69585 | -0.01615
15829.126 | 0.70229 | -0.00301
12516.703 | 0.71087 | 0.01089
9909.4424 | 0.71912 | 0.01906
7835.48 | 0.72826 | 0.02551
6217.2461 | 0.73509 | 0.03161
4905.291 | 0.74271 | 0.03662
3881.2737 | 0.7488 | 0.04074
3070.9827 | 0.75705 | 0.04285
2430.7778 | 0.76508 | 0.04554
1923.1537 | 0.77378 | 0.04898
1522.4358 | 0.78075 | 0.0501
1203.8446 | 0.78817 | 0.05435
952.86591 | 0.79577 | 0.05782
754.27557 | 0.80594 | 0.05951
596.71857 | 0.81434 | 0.06357
471.96338 | 0.82273 | 0.06624
373.20856 | 0.83196 | 0.06869
295.47278 | 0.84249 | 0.07115
233.87738 | 0.85119 | 0.0746
185.05922 | 0.86294 | 0.08085
146.35823 | 0.87133 | 0.08506
115.77804 | 0.88426 | 0.09068
91.6721 | 0.8959 | 0.09758
72.51701 | 0.90869 | 0.10483
57.36816 | 0.92331 | 0.11383
45.3629 | 0.93884 | 0.12465
35.93134 | 0.95784 | 0.13695
28.40909 | 0.97775 | 0.14966
22.48202 | 1.00363 | 0.16443
17.79613 | 1.03383 | 0.17431
14.06813 | 1.06624 | 0.1843
11.1448 | 1.10365 | 0.18988
8.81772 | 1.14126 | 0.18654
6.97545 | 1.17636 | 0.17887
5.5173 | 1.21117 | 0.16779
4.36941 | 1.23846 | 0.15313
3.45686 | 1.26309 | 0.13711
2.73547 | 1.28133 | 0.12154
2.16054 | 1.29483 | 0.10742
1.70952 | 1.30726 | 0.09458
1.35352 | 1.31683 | 0.08578
1.07079 | 1.32332 | 0.07952
0.84734 | 1.32855 | 0.0754
0.67072 | 1.33361 | 0.07294
0.53067 | 1.33922 | 0.07193
0.41976 | 1.34501 | 0.07506
0.33183 | 1.35065 | 0.07977
0.26261 | 1.35753 | 0.08611
0.20791 | 1.3671 | 0.09531
0.16452 | 1.37978 | 0.1099
0.13007 | 1.39183 | 0.13066
0.10309 | 1.40131 | 0.15328
0.08153 | 1.41184 | 0.17473
0.06443 | 1.42776 | 0.19706
0.05102 | 1.45209 | 0.21888
0.04042 | 1.47942 | 0.24808
0.03192 | 1.51047 | 0.27711
0.02528 | 1.55394 | 0.30884
0.01999 | 1.61196 | 0.35146