## Sheet1
20004.453 | 0.6721 | -0.01438
15829.126 | 0.6815 | -0.00156
12516.703 | 0.68857 | 0.01
9909.4424 | 0.69752 | 0.01753
7835.48 | 0.70452 | 0.02668
6217.2461 | 0.71119 | 0.0325
4905.291 | 0.72038 | 0.03781
3881.2737 | 0.72629 | 0.04038
3070.9827 | 0.73351 | 0.0422
2430.7778 | 0.74236 | 0.04628
1923.1537 | 0.7486 | 0.04839
1522.4358 | 0.75725 | 0.05104
1203.8446 | 0.76583 | 0.05491
952.86591 | 0.77203 | 0.05748
754.27557 | 0.7813 | 0.06067
596.71857 | 0.79012 | 0.06284
471.96338 | 0.79888 | 0.06494
373.20856 | 0.80806 | 0.06881
295.47278 | 0.81663 | 0.07168
233.87738 | 0.8289 | 0.07676
185.05922 | 0.83875 | 0.07963
146.35823 | 0.84929 | 0.08585
115.77804 | 0.86184 | 0.09129
91.6721 | 0.8738 | 0.09684
72.51701 | 0.88503 | 0.10509
57.36816 | 0.89966 | 0.11314
45.3629 | 0.9152 | 0.12488
35.93134 | 0.93305 | 0.13457
28.40909 | 0.95267 | 0.14925
22.48202 | 0.97991 | 0.16317
17.79613 | 1.0097 | 0.17506
14.06813 | 1.04181 | 0.18163
11.1448 | 1.07925 | 0.18817
8.81772 | 1.11756 | 0.18732
6.97545 | 1.15461 | 0.17709
5.5173 | 1.18402 | 0.16752
4.36941 | 1.21354 | 0.15254
3.45686 | 1.23753 | 0.137
2.73547 | 1.25537 | 0.12079
2.16054 | 1.27108 | 0.10582
1.70952 | 1.28238 | 0.09507
1.35352 | 1.29117 | 0.08601
1.07079 | 1.29733 | 0.07953
0.84734 | 1.30352 | 0.0742
0.67072 | 1.3088 | 0.07156
0.53067 | 1.31409 | 0.07212
0.41976 | 1.31949 | 0.07431
0.33183 | 1.32653 | 0.0783
0.26261 | 1.33563 | 0.08657
0.20791 | 1.34489 | 0.09937
0.16452 | 1.35265 | 0.11618
0.13007 | 1.3593 | 0.13352
0.10309 | 1.36994 | 0.14914
0.08153 | 1.3858 | 0.16729
0.06443 | 1.40569 | 0.19082
0.05102 | 1.42797 | 0.2166
0.04042 | 1.45666 | 0.24208
0.03192 | 1.49954 | 0.2744
0.02528 | 1.54913 | 0.32072
0.01999 | 1.59336 | 0.38147