## Sheet1
20004.453 | 0.66662 | -0.01678
15829.126 | 0.67554 | -0.00085
12516.703 | 0.68199 | 0.0104
9909.4424 | 0.69101 | 0.01842
7835.48 | 0.69791 | 0.02546
6217.2461 | 0.7053 | 0.03064
4905.291 | 0.71347 | 0.03465
3881.2737 | 0.71922 | 0.03954
3070.9827 | 0.72734 | 0.04341
2430.7778 | 0.7353 | 0.04628
1923.1537 | 0.7434 | 0.04833
1522.4358 | 0.75017 | 0.05036
1203.8446 | 0.75804 | 0.05536
952.86591 | 0.76599 | 0.05681
754.27557 | 0.77368 | 0.05944
596.71857 | 0.78468 | 0.06209
471.96338 | 0.79263 | 0.06473
373.20856 | 0.80164 | 0.06906
295.47278 | 0.81181 | 0.07282
233.87738 | 0.82253 | 0.0758
185.05922 | 0.83233 | 0.07949
146.35823 | 0.84334 | 0.08514
115.77804 | 0.8543 | 0.09029
91.6721 | 0.86594 | 0.09615
72.51701 | 0.87822 | 0.10453
57.36816 | 0.89333 | 0.11374
45.3629 | 0.90861 | 0.12374
35.93134 | 0.92779 | 0.13697
28.40909 | 0.9485 | 0.14874
22.48202 | 0.97302 | 0.16221
17.79613 | 1.00222 | 0.17465
14.06813 | 1.03754 | 0.18349
11.1448 | 1.07355 | 0.18715
8.81772 | 1.11033 | 0.18547
6.97545 | 1.1492 | 0.17762
5.5173 | 1.17932 | 0.16325
4.36941 | 1.20822 | 0.15237
3.45686 | 1.22973 | 0.13615
2.73547 | 1.24883 | 0.12055
2.16054 | 1.26428 | 0.10687
1.70952 | 1.27483 | 0.09569
1.35352 | 1.28294 | 0.08629
1.07079 | 1.28953 | 0.07837
0.84734 | 1.29657 | 0.07355
0.67072 | 1.30192 | 0.07134
0.53067 | 1.30713 | 0.07124
0.41976 | 1.31354 | 0.07302
0.33183 | 1.32143 | 0.0788
0.26261 | 1.32911 | 0.08927
0.20791 | 1.3352 | 0.10207
0.16452 | 1.34124 | 0.11521
0.13007 | 1.35025 | 0.12829
0.10309 | 1.3636 | 0.14484
0.08153 | 1.37985 | 0.16531
0.06443 | 1.40047 | 0.18976
0.05102 | 1.42483 | 0.21222
0.04042 | 1.46136 | 0.24206
0.03192 | 1.50364 | 0.28632
0.02528 | 1.53853 | 0.34034
0.01999 | 1.5687 | 0.39177