## Sheet1
20004.453 | 0.65595 | -0.01591
15829.126 | 0.66643 | -0.00097
12516.703 | 0.67426 | 0.0098
9909.4424 | 0.68086 | 0.01879
7835.48 | 0.68809 | 0.02428
6217.2461 | 0.69492 | 0.03152
4905.291 | 0.70343 | 0.03552
3881.2737 | 0.71175 | 0.03942
3070.9827 | 0.7182 | 0.0441
2430.7778 | 0.72567 | 0.04608
1923.1537 | 0.73441 | 0.04853
1522.4358 | 0.74259 | 0.05032
1203.8446 | 0.74904 | 0.05519
952.86591 | 0.75854 | 0.05674
754.27557 | 0.7671 | 0.06045
596.71857 | 0.77511 | 0.06193
471.96338 | 0.78357 | 0.06487
373.20856 | 0.79271 | 0.06753
295.47278 | 0.80257 | 0.07227
233.87738 | 0.81329 | 0.07486
185.05922 | 0.82407 | 0.08163
146.35823 | 0.83323 | 0.08554
115.77804 | 0.8469 | 0.09136
91.6721 | 0.85755 | 0.09707
72.51701 | 0.87053 | 0.10415
57.36816 | 0.88509 | 0.11475
45.3629 | 0.90065 | 0.12341
35.93134 | 0.9178 | 0.13612
28.40909 | 0.93891 | 0.14946
22.48202 | 0.96584 | 0.1621
17.79613 | 0.99374 | 0.17312
14.06813 | 1.02861 | 0.18173
11.1448 | 1.0672 | 0.18702
8.81772 | 1.10351 | 0.1852
6.97545 | 1.14008 | 0.17836
5.5173 | 1.17211 | 0.16425
4.36941 | 1.19893 | 0.15314
3.45686 | 1.22 | 0.13462
2.73547 | 1.24109 | 0.1192
2.16054 | 1.2543 | 0.10678
1.70952 | 1.26523 | 0.09465
1.35352 | 1.27366 | 0.08509
1.07079 | 1.28118 | 0.07757
0.84734 | 1.28658 | 0.07323
0.67072 | 1.29274 | 0.07127
0.53067 | 1.29773 | 0.07042
0.41976 | 1.30528 | 0.07374
0.33183 | 1.31235 | 0.08091
0.26261 | 1.31742 | 0.09101
0.20791 | 1.32232 | 0.10106
0.16452 | 1.33026 | 0.11196
0.13007 | 1.34144 | 0.12564
0.10309 | 1.35461 | 0.14367
0.08153 | 1.37042 | 0.16355
0.06443 | 1.39227 | 0.18702
0.05102 | 1.42276 | 0.21239
0.04042 | 1.45809 | 0.25202
0.03192 | 1.48908 | 0.30121
0.02528 | 1.51318 | 0.34725
0.01999 | 1.54337 | 0.38249