## Sheet1
20004.453 | 0.67771 | -0.01493
15829.126 | 0.68485 | -0.00059
12516.703 | 0.69321 | 0.0109
9909.4424 | 0.70197 | 0.01886
7835.48 | 0.70821 | 0.02477
6217.2461 | 0.71532 | 0.0307
4905.291 | 0.72172 | 0.03678
3881.2737 | 0.73131 | 0.03998
3070.9827 | 0.73773 | 0.04238
2430.7778 | 0.74699 | 0.04642
1923.1537 | 0.75344 | 0.04973
1522.4358 | 0.7618 | 0.05197
1203.8446 | 0.76946 | 0.0542
952.86591 | 0.77814 | 0.05766
754.27557 | 0.78667 | 0.05981
596.71857 | 0.79569 | 0.06229
471.96338 | 0.80595 | 0.0654
373.20856 | 0.81377 | 0.06934
295.47278 | 0.82549 | 0.07238
233.87738 | 0.83378 | 0.07492
185.05922 | 0.84479 | 0.07953
146.35823 | 0.85552 | 0.08375
115.77804 | 0.86782 | 0.09
91.6721 | 0.88135 | 0.09632
72.51701 | 0.89148 | 0.10423
57.36816 | 0.90731 | 0.11102
45.3629 | 0.92075 | 0.12098
35.93134 | 0.94308 | 0.13307
28.40909 | 0.96098 | 0.14609
22.48202 | 0.98861 | 0.15925
17.79613 | 1.02173 | 0.16591
14.06813 | 1.04892 | 0.16593
11.1448 | 1.08771 | 0.17531
8.81772 | 1.11249 | 0.16321
6.97545 | 1.15089 | 0.14576
5.5173 | 1.1863 | 0.14466
4.36941 | 1.19748 | 0.13915
3.45686 | 1.20259 | 0.11601
2.73547 | 1.21349 | 0.08511
2.16054 | 1.23851 | 0.06072
1.70952 | 1.26549 | 0.05349
1.35352 | 1.28315 | 0.06594
1.07079 | 1.28035 | 0.08584
0.84734 | 1.25733 | 0.09653
0.67072 | 1.23069 | 0.09015
0.53067 | 1.20682 | 0.0609
0.41976 | 1.20795 | 0.01992
0.33183 | 1.23799 | -0.01318
0.26261 | 1.2883 | -0.0191
0.20791 | 1.33837 | 0.01072
0.16452 | 1.37129 | 0.07398
0.13007 | 1.36468 | 0.15834
0.10309 | 1.30808 | 0.23394
0.08153 | 1.21023 | 0.26641
0.06443 | 1.11666 | 0.24198
0.05102 | 1.04949 | 0.12083
0.04042 | 1.09251 | -0.04745
0.03192 | 1.28547 | -0.18969
0.02528 | 1.59827 | -0.20112
0.01999 | 1.93878 | 0.00341