## Sheet1
20004.453 | 0.6951 | -0.01459
15829.126 | 0.70469 | 0.00011
12516.703 | 0.71341 | 0.01082
9909.4424 | 0.72036 | 0.0187
7835.48 | 0.72794 | 0.02463
6217.2461 | 0.73597 | 0.03246
4905.291 | 0.74248 | 0.03529
3881.2737 | 0.74962 | 0.0408
3070.9827 | 0.75634 | 0.04367
2430.7778 | 0.76575 | 0.04679
1923.1537 | 0.77237 | 0.04908
1522.4358 | 0.78115 | 0.05309
1203.8446 | 0.78939 | 0.05437
952.86591 | 0.79626 | 0.05577
754.27557 | 0.80655 | 0.06033
596.71857 | 0.81467 | 0.06287
471.96338 | 0.82383 | 0.06478
373.20856 | 0.83357 | 0.06794
295.47278 | 0.84525 | 0.07243
233.87738 | 0.85471 | 0.07576
185.05922 | 0.86564 | 0.08049
146.35823 | 0.87576 | 0.08694
115.77804 | 0.8865 | 0.0906
91.6721 | 0.8988 | 0.09818
72.51701 | 0.91226 | 0.10316
57.36816 | 0.92973 | 0.11038
45.3629 | 0.94516 | 0.12036
35.93134 | 0.95866 | 0.1329
28.40909 | 0.98192 | 0.1418
22.48202 | 1.00595 | 0.1532
17.79613 | 1.03331 | 0.16722
14.06813 | 1.07417 | 0.17118
11.1448 | 1.09989 | 0.17138
8.81772 | 1.14436 | 0.16237
6.97545 | 1.17635 | 0.16268
5.5173 | 1.18898 | 0.14868
4.36941 | 1.21016 | 0.12108
3.45686 | 1.23988 | 0.09536
2.73547 | 1.2701 | 0.08936
2.16054 | 1.28234 | 0.09723
1.70952 | 1.27228 | 0.10077
1.35352 | 1.2536 | 0.09148
1.07079 | 1.23848 | 0.06423
0.84734 | 1.24227 | 0.02818
0.67072 | 1.26327 | 0.00206
0.53067 | 1.30325 | -0.00711
0.41976 | 1.34172 | 0.01534
0.33183 | 1.35846 | 0.06289
0.26261 | 1.3415 | 0.11483
0.20791 | 1.29334 | 0.14994
0.16452 | 1.2338 | 0.14994
0.13007 | 1.18275 | 0.11215
0.10309 | 1.16969 | 0.04165
0.08153 | 1.21772 | -0.03873
0.06443 | 1.32059 | -0.08689
0.05102 | 1.49749 | -0.05961
0.04042 | 1.66853 | 0.09865
0.03192 | 1.73557 | 0.36964
0.02528 | 1.6214 | 0.66886
0.01999 | 1.31554 | 0.85748