## Sheet1
20004.453 | 0.67139 | -0.01473
15829.126 | 0.67813 | 0.00057
12516.703 | 0.68805 | 0.0104
9909.4424 | 0.69474 | 0.01885
7835.48 | 0.70478 | 0.02557
6217.2461 | 0.7105 | 0.03139
4905.291 | 0.71774 | 0.03402
3881.2737 | 0.72435 | 0.03938
3070.9827 | 0.73236 | 0.04325
2430.7778 | 0.73948 | 0.04676
1923.1537 | 0.74766 | 0.04942
1522.4358 | 0.75417 | 0.0516
1203.8446 | 0.76375 | 0.05385
952.86591 | 0.77158 | 0.05635
754.27557 | 0.78193 | 0.06133
596.71857 | 0.78903 | 0.06311
471.96338 | 0.79771 | 0.06508
373.20856 | 0.80809 | 0.06857
295.47278 | 0.81857 | 0.07241
233.87738 | 0.82795 | 0.07579
185.05922 | 0.83926 | 0.07808
146.35823 | 0.8496 | 0.0858
115.77804 | 0.86004 | 0.09059
91.6721 | 0.87392 | 0.09759
72.51701 | 0.88587 | 0.10421
57.36816 | 0.90153 | 0.10971
45.3629 | 0.91659 | 0.12106
35.93134 | 0.93535 | 0.1341
28.40909 | 0.95405 | 0.14347
22.48202 | 0.97873 | 0.15689
17.79613 | 1.01221 | 0.1684
14.06813 | 1.04576 | 0.166
11.1448 | 1.07632 | 0.17461
8.81772 | 1.11004 | 0.15837
6.97545 | 1.15215 | 0.14948
5.5173 | 1.17313 | 0.15037
4.36941 | 1.18022 | 0.13216
3.45686 | 1.19401 | 0.10222
2.73547 | 1.22135 | 0.07603
2.16054 | 1.25022 | 0.06691
1.70952 | 1.26737 | 0.07595
1.35352 | 1.26251 | 0.0906
1.07079 | 1.24155 | 0.09583
0.84734 | 1.21522 | 0.08056
0.67072 | 1.20229 | 0.05159
0.53067 | 1.21053 | 0.01204
0.41976 | 1.24466 | -0.01384
0.33183 | 1.29117 | -0.01063
0.26261 | 1.33106 | 0.02498
0.20791 | 1.34522 | 0.08515
0.16452 | 1.32018 | 0.15036
0.13007 | 1.26049 | 0.19557
0.10309 | 1.1801 | 0.19846
0.08153 | 1.11337 | 0.14321
0.06443 | 1.09256 | 0.05655
0.05102 | 1.16146 | -0.06871
0.04042 | 1.34592 | -0.14635
0.03192 | 1.60922 | -0.09095
0.02528 | 1.8429 | 0.14777
0.01999 | 1.91831 | 0.53666