## Sheet1
20004.453 | 0.65631 | -0.01474
15829.126 | 0.66576 | 0.00069
12516.703 | 0.67386 | 0.00803
9909.4424 | 0.68169 | 0.01865
7835.48 | 0.68886 | 0.02558
6217.2461 | 0.69529 | 0.03178
4905.291 | 0.70251 | 0.03693
3881.2737 | 0.71044 | 0.03921
3070.9827 | 0.7172 | 0.04356
2430.7778 | 0.72751 | 0.04701
1923.1537 | 0.73346 | 0.04879
1522.4358 | 0.74093 | 0.05282
1203.8446 | 0.74857 | 0.05385
952.86591 | 0.75621 | 0.0577
754.27557 | 0.76516 | 0.05987
596.71857 | 0.77587 | 0.06298
471.96338 | 0.78208 | 0.06604
373.20856 | 0.79381 | 0.06863
295.47278 | 0.80322 | 0.07286
233.87738 | 0.81436 | 0.07571
185.05922 | 0.82585 | 0.07976
146.35823 | 0.83414 | 0.08584
115.77804 | 0.84681 | 0.09095
91.6721 | 0.85848 | 0.09741
72.51701 | 0.87114 | 0.10477
57.36816 | 0.8863 | 0.11077
45.3629 | 0.9018 | 0.11946
35.93134 | 0.92028 | 0.135
28.40909 | 0.94031 | 0.14404
22.48202 | 0.96391 | 0.15872
17.79613 | 0.99836 | 0.16714
14.06813 | 1.03054 | 0.16472
11.1448 | 1.06355 | 0.17529
8.81772 | 1.09226 | 0.15711
6.97545 | 1.13544 | 0.14617
5.5173 | 1.15929 | 0.14785
4.36941 | 1.16656 | 0.13281
3.45686 | 1.17807 | 0.10553
2.73547 | 1.2004 | 0.07433
2.16054 | 1.23114 | 0.06182
1.70952 | 1.25352 | 0.06935
1.35352 | 1.25427 | 0.08701
1.07079 | 1.23399 | 0.09827
0.84734 | 1.2045 | 0.08861
0.67072 | 1.18394 | 0.06328
0.53067 | 1.18424 | 0.0209
0.41976 | 1.21412 | -0.01288
0.33183 | 1.26204 | -0.01946
0.26261 | 1.30813 | 0.00879
0.20791 | 1.33229 | 0.06601
0.16452 | 1.32116 | 0.13584
0.13007 | 1.26927 | 0.19454
0.10309 | 1.18851 | 0.21513
0.08153 | 1.10753 | 0.17762
0.06443 | 1.06623 | 0.09999
0.05102 | 1.10475 | -0.03596
0.04042 | 1.26304 | -0.14379
0.03192 | 1.52188 | -0.14059
0.02528 | 1.79578 | 0.04774
0.01999 | 1.94738 | 0.41509