## Sheet1
20004.453 | 0.68485 | -0.02204
15829.126 | 0.69195 | -0.00795
12516.703 | 0.6981 | 0.0033
9909.4424 | 0.70586 | 0.01245
7835.48 | 0.71371 | 0.02075
6217.2461 | 0.72008 | 0.02507
4905.291 | 0.72643 | 0.0302
3881.2737 | 0.73373 | 0.03411
3070.9827 | 0.73982 | 0.03868
2430.7778 | 0.74612 | 0.0419
1923.1537 | 0.7551 | 0.04435
1522.4358 | 0.76196 | 0.04771
1203.8446 | 0.76884 | 0.04988
952.86591 | 0.77691 | 0.05084
754.27557 | 0.78285 | 0.05364
596.71857 | 0.7919 | 0.05643
471.96338 | 0.79884 | 0.05872
373.20856 | 0.8084 | 0.06303
295.47278 | 0.81691 | 0.06624
233.87738 | 0.82596 | 0.06944
185.05922 | 0.83607 | 0.07436
146.35823 | 0.84627 | 0.08051
115.77804 | 0.85764 | 0.08552
91.6721 | 0.8725 | 0.09214
72.51701 | 0.8883 | 0.09741
57.36816 | 0.90472 | 0.10423
45.3629 | 0.92569 | 0.10691
35.93134 | 0.94634 | 0.10751
28.40909 | 0.9689 | 0.10658
22.48202 | 0.98963 | 0.10196
17.79613 | 1.00636 | 0.09296
14.06813 | 1.022 | 0.08516
11.1448 | 1.03614 | 0.07385
8.81772 | 1.04226 | 0.06718
6.97545 | 1.04902 | 0.0567
5.5173 | 1.05737 | 0.04861
4.36941 | 1.06596 | 0.04488
3.45686 | 1.06728 | 0.04435
2.73547 | 1.06618 | 0.04162
2.16054 | 1.06658 | 0.03507
1.70952 | 1.07176 | 0.02861
1.35352 | 1.07889 | 0.02605
1.07079 | 1.08931 | 0.02811
0.84734 | 1.09773 | 0.03737
0.67072 | 1.10169 | 0.05142
0.53067 | 1.09387 | 0.06577
0.41976 | 1.08046 | 0.07168
0.33183 | 1.06772 | 0.06476
0.26261 | 1.06541 | 0.04615
0.20791 | 1.08492 | 0.02438
0.16452 | 1.12873 | 0.01215
0.13007 | 1.19193 | 0.0296
0.10309 | 1.2528 | 0.09262
0.08153 | 1.27914 | 0.19779
0.06443 | 1.25557 | 0.30895
0.05102 | 1.14263 | 0.39703
0.04042 | 0.98455 | 0.38898
0.03192 | 0.85082 | 0.24677
0.02528 | 0.84828 | -0.01876
0.01999 | 1.07414 | -0.32531