## Sheet1
20004.453 | 0.67621 | -0.0222
15829.126 | 0.68391 | -0.00835
12516.703 | 0.69096 | 0.00382
9909.4424 | 0.69747 | 0.01289
7835.48 | 0.70334 | 0.02015
6217.2461 | 0.71046 | 0.0255
4905.291 | 0.71766 | 0.03103
3881.2737 | 0.72409 | 0.03575
3070.9827 | 0.73079 | 0.03854
2430.7778 | 0.73756 | 0.03999
1923.1537 | 0.74472 | 0.04458
1522.4358 | 0.75197 | 0.04652
1203.8446 | 0.75957 | 0.04916
952.86591 | 0.76718 | 0.05183
754.27557 | 0.77427 | 0.05585
596.71857 | 0.78437 | 0.05678
471.96338 | 0.79105 | 0.06051
373.20856 | 0.79862 | 0.06247
295.47278 | 0.80974 | 0.06587
233.87738 | 0.818 | 0.0706
185.05922 | 0.82837 | 0.07476
146.35823 | 0.83847 | 0.08058
115.77804 | 0.85121 | 0.08626
91.6721 | 0.86443 | 0.09242
72.51701 | 0.87827 | 0.09743
57.36816 | 0.8962 | 0.10307
45.3629 | 0.91654 | 0.10803
35.93134 | 0.93946 | 0.10878
28.40909 | 0.95982 | 0.10866
22.48202 | 0.98042 | 0.10346
17.79613 | 0.99861 | 0.09402
14.06813 | 1.01384 | 0.08426
11.1448 | 1.02708 | 0.07657
8.81772 | 1.03459 | 0.06581
6.97545 | 1.0442 | 0.05566
5.5173 | 1.05048 | 0.05156
4.36941 | 1.05371 | 0.04798
3.45686 | 1.05434 | 0.03999
2.73547 | 1.05825 | 0.03441
2.16054 | 1.06558 | 0.03058
1.70952 | 1.07373 | 0.03105
1.35352 | 1.07864 | 0.03708
1.07079 | 1.0784 | 0.04526
0.84734 | 1.07255 | 0.0505
0.67072 | 1.06614 | 0.05016
0.53067 | 1.06193 | 0.04246
0.41976 | 1.06852 | 0.02989
0.33183 | 1.08845 | 0.02088
0.26261 | 1.12112 | 0.0252
0.20791 | 1.15805 | 0.05264
0.16452 | 1.18057 | 0.10545
0.13007 | 1.17069 | 0.17091
0.10309 | 1.12105 | 0.22247
0.08153 | 1.04663 | 0.23184
0.06443 | 0.98301 | 0.19584
0.05102 | 0.96143 | 0.07965
0.04042 | 1.04806 | -0.06761
0.03192 | 1.27509 | -0.1668
0.02528 | 1.61088 | -0.10913
0.01999 | 1.94731 | 0.19178