## Sheet1
20004.453 | 0.64148 | -0.02323
15829.126 | 0.64893 | -0.00767
12516.703 | 0.65492 | 0.0035
9909.4424 | 0.6631 | 0.01213
7835.48 | 0.66922 | 0.02017
6217.2461 | 0.67529 | 0.02488
4905.291 | 0.6819 | 0.02998
3881.2737 | 0.6905 | 0.03475
3070.9827 | 0.69578 | 0.03716
2430.7778 | 0.70292 | 0.03979
1923.1537 | 0.70885 | 0.04355
1522.4358 | 0.71743 | 0.04682
1203.8446 | 0.72506 | 0.04954
952.86591 | 0.73313 | 0.05245
754.27557 | 0.74036 | 0.05449
596.71857 | 0.74693 | 0.05767
471.96338 | 0.7568 | 0.05912
373.20856 | 0.76455 | 0.06303
295.47278 | 0.77362 | 0.06661
233.87738 | 0.78151 | 0.07062
185.05922 | 0.79338 | 0.07476
146.35823 | 0.80448 | 0.08004
115.77804 | 0.81503 | 0.08664
91.6721 | 0.82823 | 0.09262
72.51701 | 0.84428 | 0.099
57.36816 | 0.8616 | 0.10299
45.3629 | 0.88107 | 0.10626
35.93134 | 0.90319 | 0.10783
28.40909 | 0.92467 | 0.10385
22.48202 | 0.945 | 0.09936
17.79613 | 0.96265 | 0.0922
14.06813 | 0.977 | 0.08142
11.1448 | 0.98951 | 0.07496
8.81772 | 0.99696 | 0.06319
6.97545 | 1.00815 | 0.0555
5.5173 | 1.01295 | 0.05236
4.36941 | 1.01452 | 0.04511
3.45686 | 1.01691 | 0.03844
2.73547 | 1.02191 | 0.03357
2.16054 | 1.02984 | 0.0311
1.70952 | 1.03565 | 0.03389
1.35352 | 1.03759 | 0.04028
1.07079 | 1.03459 | 0.0465
0.84734 | 1.02873 | 0.04687
0.67072 | 1.02512 | 0.04199
0.53067 | 1.02814 | 0.03234
0.41976 | 1.04238 | 0.02305
0.33183 | 1.06797 | 0.02234
0.26261 | 1.09937 | 0.04137
0.20791 | 1.12273 | 0.08139
0.16452 | 1.12268 | 0.13661
0.13007 | 1.08858 | 0.18532
0.10309 | 1.02815 | 0.20235
0.08153 | 0.96956 | 0.17024
0.06443 | 0.94342 | 0.10114
0.05102 | 0.99228 | -0.01578
0.04042 | 1.15315 | -0.11231
0.03192 | 1.41869 | -0.09802
0.02528 | 1.70572 | 0.10862
0.01999 | 1.87481 | 0.52772