## Sheet1
20004.453 | 0.63674 | -0.02427
15829.126 | 0.64419 | -0.00924
12516.703 | 0.65074 | 0.00216
9909.4424 | 0.65732 | 0.01301
7835.48 | 0.6638 | 0.01865
6217.2461 | 0.67258 | 0.02618
4905.291 | 0.67933 | 0.03127
3881.2737 | 0.686 | 0.0348
3070.9827 | 0.69246 | 0.03892
2430.7778 | 0.69929 | 0.04098
1923.1537 | 0.70714 | 0.04376
1522.4358 | 0.71365 | 0.04586
1203.8446 | 0.72161 | 0.04912
952.86591 | 0.72679 | 0.05065
754.27557 | 0.73638 | 0.05407
596.71857 | 0.74369 | 0.05749
471.96338 | 0.75229 | 0.059
373.20856 | 0.75956 | 0.06152
295.47278 | 0.76731 | 0.06678
233.87738 | 0.77919 | 0.07007
185.05922 | 0.78738 | 0.07447
146.35823 | 0.79964 | 0.08084
115.77804 | 0.8118 | 0.08459
91.6721 | 0.82409 | 0.09129
72.51701 | 0.84109 | 0.09655
57.36816 | 0.85795 | 0.1025
45.3629 | 0.87808 | 0.10675
35.93134 | 0.89757 | 0.10723
28.40909 | 0.91885 | 0.10396
22.48202 | 0.94015 | 0.09847
17.79613 | 0.95735 | 0.09164
14.06813 | 0.97385 | 0.08449
11.1448 | 0.98312 | 0.07338
8.81772 | 0.99428 | 0.06362
6.97545 | 1.00135 | 0.0581
5.5173 | 1.00425 | 0.05101
4.36941 | 1.00881 | 0.04228
3.45686 | 1.01682 | 0.03569
2.73547 | 1.02268 | 0.03705
2.16054 | 1.02423 | 0.03954
1.70952 | 1.02207 | 0.04136
1.35352 | 1.01949 | 0.03878
1.07079 | 1.01898 | 0.03294
0.84734 | 1.02478 | 0.02558
0.67072 | 1.03549 | 0.02252
0.53067 | 1.05417 | 0.02684
0.41976 | 1.0721 | 0.04454
0.33183 | 1.07902 | 0.07464
0.26261 | 1.06785 | 0.10535
0.20791 | 1.04156 | 0.12415
0.16452 | 1.00865 | 0.11893
0.13007 | 0.98903 | 0.08521
0.10309 | 1.00455 | 0.03254
0.08153 | 1.07301 | -0.01724
0.06443 | 1.1813 | -0.0277
0.05102 | 1.33695 | 0.04149
0.04042 | 1.45985 | 0.22766
0.03192 | 1.45888 | 0.49538
0.02528 | 1.27675 | 0.7497
0.01999 | 0.9191 | 0.85323