## Sheet1
20004.453 | 0.69416 | -0.02796
15829.126 | 0.70047 | -0.01334
12516.703 | 0.70586 | -0.00077
9909.4424 | 0.71278 | 0.0085
7835.48 | 0.71967 | 0.01685
6217.2461 | 0.72449 | 0.02254
4905.291 | 0.73169 | 0.02751
3881.2737 | 0.73994 | 0.03115
3070.9827 | 0.74286 | 0.03619
2430.7778 | 0.75146 | 0.03704
1923.1537 | 0.75817 | 0.0417
1522.4358 | 0.76501 | 0.04565
1203.8446 | 0.77147 | 0.04796
952.86591 | 0.77994 | 0.04879
754.27557 | 0.78666 | 0.05137
596.71857 | 0.79374 | 0.05447
471.96338 | 0.80272 | 0.05915
373.20856 | 0.81101 | 0.06105
295.47278 | 0.81837 | 0.0656
233.87738 | 0.82715 | 0.06979
185.05922 | 0.83773 | 0.07317
146.35823 | 0.84948 | 0.0796
115.77804 | 0.85937 | 0.08467
91.6721 | 0.87141 | 0.09258
72.51701 | 0.88761 | 0.09838
57.36816 | 0.90568 | 0.1045
45.3629 | 0.92655 | 0.10909
35.93134 | 0.94677 | 0.11315
28.40909 | 0.96933 | 0.11144
22.48202 | 0.99126 | 0.10607
17.79613 | 1.01095 | 0.09905
14.06813 | 1.02805 | 0.09185
11.1448 | 1.04196 | 0.07914
8.81772 | 1.05382 | 0.07002
6.97545 | 1.0605 | 0.06192
5.5173 | 1.06553 | 0.05297
4.36941 | 1.07183 | 0.04577
3.45686 | 1.07866 | 0.04098
2.73547 | 1.08043 | 0.04018
2.16054 | 1.08221 | 0.03831
1.70952 | 1.08268 | 0.036
1.35352 | 1.08444 | 0.03275
1.07079 | 1.08792 | 0.03044
0.84734 | 1.09422 | 0.03008
0.67072 | 1.10158 | 0.03295
0.53067 | 1.10963 | 0.04123
0.41976 | 1.11421 | 0.0537
0.33183 | 1.11341 | 0.0662
0.26261 | 1.10969 | 0.07462
0.20791 | 1.10761 | 0.07782
0.16452 | 1.11249 | 0.07892
0.13007 | 1.12404 | 0.08157
0.10309 | 1.14291 | 0.08908
0.08153 | 1.1685 | 0.10407
0.06443 | 1.19468 | 0.13026
0.05102 | 1.2205 | 0.16878
0.04042 | 1.23299 | 0.21328
0.03192 | 1.23704 | 0.25041
0.02528 | 1.24413 | 0.27506
0.01999 | 1.26498 | 0.29186