## Sheet1
20004.453 | 0.66325 | -0.02998
15829.126 | 0.66935 | -0.01346
12516.703 | 0.67398 | -0.00155
9909.4424 | 0.68065 | 0.00813
7835.48 | 0.68636 | 0.01558
6217.2461 | 0.69308 | 0.0225
4905.291 | 0.69968 | 0.02686
3881.2737 | 0.70395 | 0.03167
3070.9827 | 0.71182 | 0.03594
2430.7778 | 0.71797 | 0.0385
1923.1537 | 0.72647 | 0.04199
1522.4358 | 0.73303 | 0.04361
1203.8446 | 0.73889 | 0.04643
952.86591 | 0.74659 | 0.04926
754.27557 | 0.75385 | 0.05189
596.71857 | 0.76217 | 0.05581
471.96338 | 0.77173 | 0.05725
373.20856 | 0.77951 | 0.06236
295.47278 | 0.78754 | 0.06461
233.87738 | 0.79627 | 0.06989
185.05922 | 0.80558 | 0.07327
146.35823 | 0.81825 | 0.07854
115.77804 | 0.82903 | 0.0852
91.6721 | 0.84045 | 0.09132
72.51701 | 0.85685 | 0.09997
57.36816 | 0.87428 | 0.10455
45.3629 | 0.89426 | 0.10984
35.93134 | 0.9161 | 0.11179
28.40909 | 0.93868 | 0.11056
22.48202 | 0.96065 | 0.10674
17.79613 | 0.98072 | 0.10022
14.06813 | 0.99647 | 0.08979
11.1448 | 1.00971 | 0.08145
8.81772 | 1.02082 | 0.06917
6.97545 | 1.03039 | 0.06092
5.5173 | 1.03611 | 0.05363
4.36941 | 1.03917 | 0.04573
3.45686 | 1.04304 | 0.04044
2.73547 | 1.04888 | 0.03585
2.16054 | 1.05436 | 0.03435
1.70952 | 1.05778 | 0.03571
1.35352 | 1.0574 | 0.03783
1.07079 | 1.05664 | 0.03886
0.84734 | 1.05588 | 0.03785
0.67072 | 1.05849 | 0.03667
0.53067 | 1.06364 | 0.03514
0.41976 | 1.07383 | 0.03706
0.33183 | 1.08651 | 0.04467
0.26261 | 1.09736 | 0.06005
0.20791 | 1.1033 | 0.07995
0.16452 | 1.10174 | 0.09859
0.13007 | 1.09766 | 0.11127
0.10309 | 1.09796 | 0.11776
0.08153 | 1.10709 | 0.12249
0.06443 | 1.12447 | 0.13158
0.05102 | 1.1509 | 0.14261
0.04042 | 1.18746 | 0.16334
0.03192 | 1.22969 | 0.19955
0.02528 | 1.26636 | 0.25262
0.01999 | 1.28855 | 0.31051