## Sheet1
20004.453 | 0.67664 | -0.02771
15829.126 | 0.68343 | -0.01313
12516.703 | 0.68832 | -0.00133
9909.4424 | 0.69537 | 0.00783
7835.48 | 0.70114 | 0.01624
6217.2461 | 0.70811 | 0.02234
4905.291 | 0.71361 | 0.02684
3881.2737 | 0.71987 | 0.03107
3070.9827 | 0.72654 | 0.03453
2430.7778 | 0.73369 | 0.03907
1923.1537 | 0.74012 | 0.04122
1522.4358 | 0.74754 | 0.04493
1203.8446 | 0.75315 | 0.04714
952.86591 | 0.76087 | 0.05078
754.27557 | 0.76883 | 0.05343
596.71857 | 0.77674 | 0.05577
471.96338 | 0.78421 | 0.05786
373.20856 | 0.79269 | 0.06189
295.47278 | 0.80276 | 0.06544
233.87738 | 0.81113 | 0.06992
185.05922 | 0.82072 | 0.07511
146.35823 | 0.83244 | 0.07929
115.77804 | 0.84226 | 0.08539
91.6721 | 0.8578 | 0.09184
72.51701 | 0.87135 | 0.09761
57.36816 | 0.88864 | 0.10354
45.3629 | 0.90926 | 0.10824
35.93134 | 0.9295 | 0.11209
28.40909 | 0.9521 | 0.11031
22.48202 | 0.97451 | 0.10706
17.79613 | 0.99557 | 0.09971
14.06813 | 1.00996 | 0.09005
11.1448 | 1.02427 | 0.07937
8.81772 | 1.0349 | 0.0703
6.97545 | 1.04386 | 0.06058
5.5173 | 1.05284 | 0.05356
4.36941 | 1.05601 | 0.0495
3.45686 | 1.05737 | 0.04329
2.73547 | 1.06072 | 0.03756
2.16054 | 1.06502 | 0.03255
1.70952 | 1.07043 | 0.03143
1.35352 | 1.07547 | 0.03252
1.07079 | 1.07982 | 0.03711
0.84734 | 1.07943 | 0.0421
0.67072 | 1.07825 | 0.04713
0.53067 | 1.07593 | 0.04757
0.41976 | 1.07794 | 0.04678
0.33183 | 1.08367 | 0.04565
0.26261 | 1.09548 | 0.04805
0.20791 | 1.11108 | 0.0563
0.16452 | 1.12814 | 0.07362
0.13007 | 1.13996 | 0.09891
0.10309 | 1.14328 | 0.12593
0.08153 | 1.1407 | 0.14841
0.06443 | 1.14146 | 0.16521
0.05102 | 1.14987 | 0.17265
0.04042 | 1.16949 | 0.18208
0.03192 | 1.19953 | 0.19582
0.02528 | 1.2419 | 0.21688
0.01999 | 1.29593 | 0.25227