## Sheet1
20004.453 | 0.66434 | -0.02797
15829.126 | 0.66942 | -0.01323
12516.703 | 0.67587 | -0.00226
9909.4424 | 0.68336 | 0.00896
7835.48 | 0.68849 | 0.01606
6217.2461 | 0.69321 | 0.0215
4905.291 | 0.701 | 0.02732
3881.2737 | 0.70958 | 0.03214
3070.9827 | 0.71219 | 0.03496
2430.7778 | 0.72008 | 0.03921
1923.1537 | 0.72508 | 0.04137
1522.4358 | 0.7322 | 0.04417
1203.8446 | 0.74114 | 0.04727
952.86591 | 0.74929 | 0.048
754.27557 | 0.75597 | 0.05365
596.71857 | 0.7627 | 0.05561
471.96338 | 0.77095 | 0.05989
373.20856 | 0.77903 | 0.06133
295.47278 | 0.78875 | 0.06406
233.87738 | 0.79681 | 0.07035
185.05922 | 0.80748 | 0.07383
146.35823 | 0.81733 | 0.08037
115.77804 | 0.8303 | 0.08538
91.6721 | 0.84312 | 0.09085
72.51701 | 0.85854 | 0.09804
57.36816 | 0.87557 | 0.10391
45.3629 | 0.89373 | 0.10911
35.93134 | 0.91628 | 0.11252
28.40909 | 0.93956 | 0.10927
22.48202 | 0.96033 | 0.10584
17.79613 | 0.98053 | 0.09796
14.06813 | 0.99768 | 0.08964
11.1448 | 1.00884 | 0.07962
8.81772 | 1.02074 | 0.0686
6.97545 | 1.02959 | 0.06056
5.5173 | 1.03346 | 0.05342
4.36941 | 1.03909 | 0.04526
3.45686 | 1.04522 | 0.04014
2.73547 | 1.05037 | 0.03777
2.16054 | 1.05304 | 0.03786
1.70952 | 1.05331 | 0.03732
1.35352 | 1.05219 | 0.03622
1.07079 | 1.0537 | 0.03368
0.84734 | 1.05758 | 0.03189
0.67072 | 1.06367 | 0.03153
0.53067 | 1.0728 | 0.03447
0.41976 | 1.08273 | 0.04396
0.33183 | 1.08881 | 0.05868
0.26261 | 1.08898 | 0.07452
0.20791 | 1.08548 | 0.08594
0.16452 | 1.08286 | 0.09181
0.13007 | 1.08725 | 0.09388
0.10309 | 1.09917 | 0.09739
0.08153 | 1.11887 | 0.10517
0.06443 | 1.14487 | 0.12162
0.05102 | 1.17797 | 0.14614
0.04042 | 1.20997 | 0.18636
0.03192 | 1.23041 | 0.23698
0.02528 | 1.23888 | 0.28175
0.01999 | 1.24728 | 0.31252