## Sheet1
20004.453 | 0.69369 | -0.02859
15829.126 | 0.70264 | -0.01375
12516.703 | 0.70635 | -0.00035
9909.4424 | 0.71412 | 0.00805
7835.48 | 0.72029 | 0.0152
6217.2461 | 0.72555 | 0.02242
4905.291 | 0.73172 | 0.02656
3881.2737 | 0.73702 | 0.03272
3070.9827 | 0.74464 | 0.0356
2430.7778 | 0.75023 | 0.03838
1923.1537 | 0.75768 | 0.04132
1522.4358 | 0.76549 | 0.04515
1203.8446 | 0.77267 | 0.04643
952.86591 | 0.77874 | 0.05002
754.27557 | 0.78688 | 0.05339
596.71857 | 0.79506 | 0.05628
471.96338 | 0.80334 | 0.05866
373.20856 | 0.81091 | 0.06371
295.47278 | 0.82014 | 0.06616
233.87738 | 0.82829 | 0.06892
185.05922 | 0.83834 | 0.0737
146.35823 | 0.84973 | 0.07949
115.77804 | 0.86077 | 0.08558
91.6721 | 0.87456 | 0.09179
72.51701 | 0.88843 | 0.09823
57.36816 | 0.90527 | 0.10559
45.3629 | 0.92637 | 0.10927
35.93134 | 0.94788 | 0.11189
28.40909 | 0.97116 | 0.11211
22.48202 | 0.99182 | 0.10685
17.79613 | 1.01133 | 0.1
14.06813 | 1.03 | 0.09132
11.1448 | 1.0443 | 0.08135
8.81772 | 1.05468 | 0.07005
6.97545 | 1.06304 | 0.06016
5.5173 | 1.06751 | 0.05337
4.36941 | 1.07375 | 0.0463
3.45686 | 1.07785 | 0.04156
2.73547 | 1.08127 | 0.03801
2.16054 | 1.08499 | 0.03583
1.70952 | 1.08689 | 0.03373
1.35352 | 1.08981 | 0.03293
1.07079 | 1.09283 | 0.03397
0.84734 | 1.09513 | 0.03489
0.67072 | 1.09721 | 0.03803
0.53067 | 1.10117 | 0.04095
0.41976 | 1.10584 | 0.04534
0.33183 | 1.11001 | 0.05193
0.26261 | 1.1146 | 0.05902
0.20791 | 1.12028 | 0.06685
0.16452 | 1.12824 | 0.07675
0.13007 | 1.13824 | 0.09023
0.10309 | 1.14708 | 0.10692
0.08153 | 1.15539 | 0.12429
0.06443 | 1.16724 | 0.14296
0.05102 | 1.18491 | 0.16086
0.04042 | 1.20617 | 0.18527
0.03192 | 1.22859 | 0.21343
0.02528 | 1.2547 | 0.24026
0.01999 | 1.29095 | 0.26882