## Sheet1
20004.453 | 0.66331 | -0.02848
15829.126 | 0.66939 | -0.01402
12516.703 | 0.67542 | -0.00196
9909.4424 | 0.68137 | 0.00706
7835.48 | 0.68871 | 0.01607
6217.2461 | 0.69386 | 0.01928
4905.291 | 0.70075 | 0.02756
3881.2737 | 0.70804 | 0.03133
3070.9827 | 0.71305 | 0.03521
2430.7778 | 0.72055 | 0.03784
1923.1537 | 0.7271 | 0.04146
1522.4358 | 0.73351 | 0.04529
1203.8446 | 0.74154 | 0.04783
952.86591 | 0.74854 | 0.04999
754.27557 | 0.75751 | 0.05208
596.71857 | 0.76321 | 0.05613
471.96338 | 0.77221 | 0.0576
373.20856 | 0.78052 | 0.0622
295.47278 | 0.78921 | 0.06615
233.87738 | 0.7979 | 0.06793
185.05922 | 0.80739 | 0.07364
146.35823 | 0.81853 | 0.07904
115.77804 | 0.82952 | 0.08471
91.6721 | 0.8433 | 0.09165
72.51701 | 0.85692 | 0.0985
57.36816 | 0.87383 | 0.10295
45.3629 | 0.89473 | 0.10926
35.93134 | 0.91591 | 0.11355
28.40909 | 0.93847 | 0.11222
22.48202 | 0.96012 | 0.10942
17.79613 | 0.98097 | 0.10017
14.06813 | 0.99723 | 0.09072
11.1448 | 1.01184 | 0.08178
8.81772 | 1.0239 | 0.06976
6.97545 | 1.03056 | 0.06149
5.5173 | 1.03799 | 0.05318
4.36941 | 1.04299 | 0.04748
3.45686 | 1.04723 | 0.04151
2.73547 | 1.05003 | 0.03821
2.16054 | 1.05285 | 0.0354
1.70952 | 1.05549 | 0.03374
1.35352 | 1.05922 | 0.03324
1.07079 | 1.06099 | 0.03366
0.84734 | 1.06394 | 0.03527
0.67072 | 1.06699 | 0.03716
0.53067 | 1.07085 | 0.04143
0.41976 | 1.07401 | 0.04639
0.33183 | 1.0771 | 0.05176
0.26261 | 1.08254 | 0.05815
0.20791 | 1.0889 | 0.06685
0.16452 | 1.09583 | 0.07802
0.13007 | 1.10333 | 0.09001
0.10309 | 1.11302 | 0.10262
0.08153 | 1.1269 | 0.11859
0.06443 | 1.14331 | 0.13952
0.05102 | 1.15935 | 0.16543
0.04042 | 1.17435 | 0.19185
0.03192 | 1.19394 | 0.2161
0.02528 | 1.2216 | 0.24265
0.01999 | 1.25479 | 0.27535