## Sheet1
20004.453 | 0.66235 | -0.02845
15829.126 | 0.67078 | -0.01466
12516.703 | 0.67697 | -0.00227
9909.4424 | 0.68232 | 0.00813
7835.48 | 0.68915 | 0.01526
6217.2461 | 0.69419 | 0.02245
4905.291 | 0.70135 | 0.02636
3881.2737 | 0.70715 | 0.03097
3070.9827 | 0.71214 | 0.03619
2430.7778 | 0.72054 | 0.03984
1923.1537 | 0.72736 | 0.04068
1522.4358 | 0.73512 | 0.04752
1203.8446 | 0.74095 | 0.04643
952.86591 | 0.7485 | 0.05018
754.27557 | 0.75593 | 0.05308
596.71857 | 0.76547 | 0.05503
471.96338 | 0.77173 | 0.06012
373.20856 | 0.78096 | 0.06098
295.47278 | 0.78883 | 0.06643
233.87738 | 0.79801 | 0.06858
185.05922 | 0.80939 | 0.07495
146.35823 | 0.81932 | 0.08042
115.77804 | 0.83027 | 0.08487
91.6721 | 0.84435 | 0.09284
72.51701 | 0.85823 | 0.09865
57.36816 | 0.87626 | 0.10381
45.3629 | 0.89616 | 0.10913
35.93134 | 0.91601 | 0.11215
28.40909 | 0.93919 | 0.11099
22.48202 | 0.96134 | 0.10748
17.79613 | 0.98122 | 0.09995
14.06813 | 0.99877 | 0.09055
11.1448 | 1.01177 | 0.07953
8.81772 | 1.02299 | 0.06964
6.97545 | 1.03118 | 0.06092
5.5173 | 1.03715 | 0.05085
4.36941 | 1.0432 | 0.0459
3.45686 | 1.04561 | 0.04175
2.73547 | 1.04956 | 0.03825
2.16054 | 1.05342 | 0.03498
1.70952 | 1.05504 | 0.0336
1.35352 | 1.05731 | 0.03285
1.07079 | 1.06049 | 0.0329
0.84734 | 1.06314 | 0.03491
0.67072 | 1.06648 | 0.03692
0.53067 | 1.06968 | 0.04119
0.41976 | 1.07309 | 0.04533
0.33183 | 1.07789 | 0.05081
0.26261 | 1.08421 | 0.05862
0.20791 | 1.08933 | 0.06869
0.16452 | 1.09504 | 0.07943
0.13007 | 1.10161 | 0.09023
0.10309 | 1.11198 | 0.1031
0.08153 | 1.12496 | 0.11984
0.06443 | 1.13929 | 0.13996
0.05102 | 1.15331 | 0.16029
0.04042 | 1.1747 | 0.18067
0.03192 | 1.2038 | 0.20879
0.02528 | 1.23447 | 0.24523
0.01999 | 1.26162 | 0.28609