## Sheet1
20004.453 | 0.63687 | -0.0292
15829.126 | 0.64183 | -0.01489
12516.703 | 0.64806 | -0.00252
9909.4424 | 0.65494 | 0.00721
7835.48 | 0.6617 | 0.01434
6217.2461 | 0.6677 | 0.02217
4905.291 | 0.67314 | 0.02755
3881.2737 | 0.68061 | 0.03242
3070.9827 | 0.68597 | 0.03608
2430.7778 | 0.69286 | 0.03916
1923.1537 | 0.69964 | 0.04002
1522.4358 | 0.70578 | 0.04559
1203.8446 | 0.71409 | 0.04595
952.86591 | 0.72146 | 0.05019
754.27557 | 0.7294 | 0.05221
596.71857 | 0.73658 | 0.0554
471.96338 | 0.74501 | 0.05826
373.20856 | 0.75515 | 0.06233
295.47278 | 0.76112 | 0.06568
233.87738 | 0.77208 | 0.06997
185.05922 | 0.781 | 0.07519
146.35823 | 0.79237 | 0.08045
115.77804 | 0.80385 | 0.08501
91.6721 | 0.81732 | 0.09074
72.51701 | 0.83125 | 0.09703
57.36816 | 0.84815 | 0.10489
45.3629 | 0.86808 | 0.10964
35.93134 | 0.89016 | 0.11111
28.40909 | 0.91265 | 0.10928
22.48202 | 0.93404 | 0.10529
17.79613 | 0.9538 | 0.09919
14.06813 | 0.96877 | 0.0886
11.1448 | 0.9829 | 0.07921
8.81772 | 0.99455 | 0.06906
6.97545 | 1.00287 | 0.06223
5.5173 | 1.00917 | 0.05284
4.36941 | 1.01275 | 0.04636
3.45686 | 1.01715 | 0.04073
2.73547 | 1.02143 | 0.03698
2.16054 | 1.02411 | 0.03528
1.70952 | 1.02659 | 0.0332
1.35352 | 1.03022 | 0.03277
1.07079 | 1.03237 | 0.03372
0.84734 | 1.0345 | 0.03482
0.67072 | 1.03753 | 0.03746
0.53067 | 1.0401 | 0.04035
0.41976 | 1.04478 | 0.04506
0.33183 | 1.04913 | 0.05178
0.26261 | 1.05383 | 0.05847
0.20791 | 1.0599 | 0.06615
0.16452 | 1.06813 | 0.07629
0.13007 | 1.07745 | 0.09033
0.10309 | 1.08594 | 0.10638
0.08153 | 1.09438 | 0.1231
0.06443 | 1.10662 | 0.14095
0.05102 | 1.1244 | 0.15946
0.04042 | 1.14547 | 0.18354
0.03192 | 1.16727 | 0.21091
0.02528 | 1.19349 | 0.23728
0.01999 | 1.23035 | 0.2671