## Sheet1
20004.453 | 0.65799 | -0.02921
15829.126 | 0.66493 | -0.01364
12516.703 | 0.66987 | -0.00229
9909.4424 | 0.6769 | 0.00767
7835.48 | 0.68249 | 0.01622
6217.2461 | 0.6893 | 0.02118
4905.291 | 0.6952 | 0.02718
3881.2737 | 0.70164 | 0.03258
3070.9827 | 0.70703 | 0.03613
2430.7778 | 0.71539 | 0.03836
1923.1537 | 0.7216 | 0.04169
1522.4358 | 0.72816 | 0.04377
1203.8446 | 0.73518 | 0.04703
952.86591 | 0.74174 | 0.05072
754.27557 | 0.75179 | 0.05184
596.71857 | 0.7586 | 0.05577
471.96338 | 0.76621 | 0.05872
373.20856 | 0.7751 | 0.06158
295.47278 | 0.78477 | 0.06446
233.87738 | 0.79447 | 0.0691
185.05922 | 0.80231 | 0.07413
146.35823 | 0.81399 | 0.08007
115.77804 | 0.82485 | 0.08489
91.6721 | 0.84026 | 0.09136
72.51701 | 0.85334 | 0.098
57.36816 | 0.87032 | 0.10457
45.3629 | 0.89011 | 0.10967
35.93134 | 0.91163 | 0.11092
28.40909 | 0.93452 | 0.10926
22.48202 | 0.95591 | 0.10605
17.79613 | 0.97517 | 0.09786
14.06813 | 0.99157 | 0.08914
11.1448 | 1.00384 | 0.07864
8.81772 | 1.01535 | 0.06781
6.97545 | 1.02398 | 0.0598
5.5173 | 1.0287 | 0.05178
4.36941 | 1.03355 | 0.04602
3.45686 | 1.03718 | 0.04165
2.73547 | 1.03988 | 0.03651
2.16054 | 1.04396 | 0.03395
1.70952 | 1.04715 | 0.03287
1.35352 | 1.04926 | 0.03309
1.07079 | 1.05188 | 0.03301
0.84734 | 1.05507 | 0.03489
0.67072 | 1.0576 | 0.03745
0.53067 | 1.06096 | 0.04124
0.41976 | 1.06435 | 0.04546
0.33183 | 1.06847 | 0.05098
0.26261 | 1.07429 | 0.05819
0.20791 | 1.08053 | 0.0676
0.16452 | 1.08638 | 0.07775
0.13007 | 1.09432 | 0.08884
0.10309 | 1.10548 | 0.10156
0.08153 | 1.11949 | 0.1195
0.06443 | 1.13323 | 0.14203
0.05102 | 1.14606 | 0.16536
0.04042 | 1.16175 | 0.18753
0.03192 | 1.18505 | 0.21139
0.02528 | 1.21441 | 0.24059
0.01999 | 1.2449 | 0.27407