## Sheet1
20004.453 | 0.67635 | -0.01711
15829.126 | 0.68342 | -0.00068
12516.703 | 0.69292 | 0.00965
9909.4424 | 0.69963 | 0.01851
7835.48 | 0.7082 | 0.0248
6217.2461 | 0.71496 | 0.03264
4905.291 | 0.72301 | 0.03608
3881.2737 | 0.73069 | 0.03982
3070.9827 | 0.73762 | 0.04368
2430.7778 | 0.74507 | 0.04604
1923.1537 | 0.75285 | 0.0476
1522.4358 | 0.76168 | 0.0515
1203.8446 | 0.76798 | 0.05382
952.86591 | 0.77732 | 0.05672
754.27557 | 0.78655 | 0.06018
596.71857 | 0.79521 | 0.06097
471.96338 | 0.80326 | 0.06502
373.20856 | 0.81324 | 0.07002
295.47278 | 0.82238 | 0.07304
233.87738 | 0.83201 | 0.07535
185.05922 | 0.84319 | 0.08079
146.35823 | 0.85289 | 0.08425
115.77804 | 0.86518 | 0.08934
91.6721 | 0.87803 | 0.09649
72.51701 | 0.89074 | 0.1052
57.36816 | 0.90394 | 0.11312
45.3629 | 0.91907 | 0.12287
35.93134 | 0.93771 | 0.1364
28.40909 | 0.95758 | 0.1499
22.48202 | 0.98263 | 0.16241
17.79613 | 1.01429 | 0.1746
14.06813 | 1.04908 | 0.18258
11.1448 | 1.08327 | 0.18794
8.81772 | 1.1232 | 0.18599
6.97545 | 1.15604 | 0.17777
5.5173 | 1.18912 | 0.1659
4.36941 | 1.21622 | 0.15073
3.45686 | 1.24187 | 0.13425
2.73547 | 1.25953 | 0.11993
2.16054 | 1.27288 | 0.10515
1.70952 | 1.28357 | 0.09326
1.35352 | 1.29261 | 0.08338
1.07079 | 1.29907 | 0.07634
0.84734 | 1.30526 | 0.07168
0.67072 | 1.31045 | 0.06965
0.53067 | 1.31683 | 0.06948
0.41976 | 1.32266 | 0.07363
0.33183 | 1.32734 | 0.07919
0.26261 | 1.33246 | 0.086
0.20791 | 1.34009 | 0.09406
0.16452 | 1.35013 | 0.10588
0.13007 | 1.36106 | 0.1218
0.10309 | 1.37266 | 0.13935
0.08153 | 1.38923 | 0.1581
0.06443 | 1.41209 | 0.1826
0.05102 | 1.441 | 0.21413
0.04042 | 1.46598 | 0.25311
0.03192 | 1.48881 | 0.28932
0.02528 | 1.51915 | 0.31874
0.01999 | 1.56333 | 0.34984