## Sheet1
20004.453 | 0.68024 | -0.0148
15829.126 | 0.68897 | -0.00133
12516.703 | 0.69646 | 0.00968
9909.4424 | 0.70379 | 0.01874
7835.48 | 0.71197 | 0.02534
6217.2461 | 0.71982 | 0.03128
4905.291 | 0.7269 | 0.03487
3881.2737 | 0.73457 | 0.03845
3070.9827 | 0.74151 | 0.04192
2430.7778 | 0.75117 | 0.0452
1923.1537 | 0.75616 | 0.04999
1522.4358 | 0.76355 | 0.05225
1203.8446 | 0.77251 | 0.05417
952.86591 | 0.78187 | 0.05711
754.27557 | 0.79066 | 0.05986
596.71857 | 0.7986 | 0.06248
471.96338 | 0.80596 | 0.06569
373.20856 | 0.81705 | 0.06898
295.47278 | 0.82685 | 0.07271
233.87738 | 0.83685 | 0.07637
185.05922 | 0.84785 | 0.08086
146.35823 | 0.85729 | 0.08554
115.77804 | 0.87 | 0.09074
91.6721 | 0.8808 | 0.09696
72.51701 | 0.894 | 0.105
57.36816 | 0.90872 | 0.11357
45.3629 | 0.92317 | 0.12435
35.93134 | 0.94303 | 0.13493
28.40909 | 0.96271 | 0.14739
22.48202 | 0.98795 | 0.16238
17.79613 | 1.01793 | 0.1734
14.06813 | 1.05102 | 0.18275
11.1448 | 1.08889 | 0.18475
8.81772 | 1.12569 | 0.18356
6.97545 | 1.16209 | 0.17806
5.5173 | 1.19311 | 0.16312
4.36941 | 1.22142 | 0.15086
3.45686 | 1.244 | 0.13306
2.73547 | 1.26297 | 0.11822
2.16054 | 1.27619 | 0.10429
1.70952 | 1.2861 | 0.09337
1.35352 | 1.29466 | 0.08203
1.07079 | 1.30181 | 0.07523
0.84734 | 1.30812 | 0.07143
0.67072 | 1.31299 | 0.06926
0.53067 | 1.31821 | 0.06864
0.41976 | 1.32469 | 0.07065
0.33183 | 1.33197 | 0.07652
0.26261 | 1.33759 | 0.08578
0.20791 | 1.34284 | 0.09554
0.16452 | 1.3511 | 0.10628
0.13007 | 1.3634 | 0.11926
0.10309 | 1.37683 | 0.13744
0.08153 | 1.39103 | 0.15932
0.06443 | 1.40937 | 0.18311
0.05102 | 1.43478 | 0.20471
0.04042 | 1.4682 | 0.23826
0.03192 | 1.50182 | 0.2814
0.02528 | 1.53068 | 0.32518
0.01999 | 1.56323 | 0.35926