## Sheet1
20004.453 | 0.65209 | -0.01714
15829.126 | 0.65976 | -0.00051
12516.703 | 0.66836 | 0.00928
9909.4424 | 0.6757 | 0.01934
7835.48 | 0.68368 | 0.02274
6217.2461 | 0.69179 | 0.03178
4905.291 | 0.69907 | 0.03609
3881.2737 | 0.70698 | 0.04046
3070.9827 | 0.71283 | 0.04301
2430.7778 | 0.71943 | 0.04644
1923.1537 | 0.72882 | 0.04781
1522.4358 | 0.73766 | 0.0516
1203.8446 | 0.7441 | 0.05465
952.86591 | 0.75283 | 0.05922
754.27557 | 0.76116 | 0.06026
596.71857 | 0.77055 | 0.06265
471.96338 | 0.77973 | 0.06555
373.20856 | 0.78985 | 0.0684
295.47278 | 0.79805 | 0.07248
233.87738 | 0.80939 | 0.07594
185.05922 | 0.81869 | 0.07948
146.35823 | 0.83093 | 0.08528
115.77804 | 0.84306 | 0.09179
91.6721 | 0.85369 | 0.09748
72.51701 | 0.86468 | 0.10298
57.36816 | 0.88091 | 0.1156
45.3629 | 0.89726 | 0.12496
35.93134 | 0.9157 | 0.13663
28.40909 | 0.9371 | 0.14815
22.48202 | 0.96141 | 0.16313
17.79613 | 0.99036 | 0.17335
14.06813 | 1.02608 | 0.18244
11.1448 | 1.06073 | 0.18492
8.81772 | 1.09869 | 0.18288
6.97545 | 1.13413 | 0.1768
5.5173 | 1.16681 | 0.16374
4.36941 | 1.19287 | 0.14943
3.45686 | 1.21576 | 0.1319
2.73547 | 1.23417 | 0.11781
2.16054 | 1.24713 | 0.10408
1.70952 | 1.25808 | 0.09211
1.35352 | 1.26634 | 0.08263
1.07079 | 1.27305 | 0.07562
0.84734 | 1.27831 | 0.07142
0.67072 | 1.28425 | 0.06878
0.53067 | 1.29008 | 0.06834
0.41976 | 1.29694 | 0.07192
0.33183 | 1.30239 | 0.07827
0.26261 | 1.30666 | 0.08583
0.20791 | 1.31315 | 0.0944
0.16452 | 1.32278 | 0.10541
0.13007 | 1.33458 | 0.12024
0.10309 | 1.34661 | 0.13895
0.08153 | 1.36132 | 0.15882
0.06443 | 1.38161 | 0.18244
0.05102 | 1.41074 | 0.20807
0.04042 | 1.44168 | 0.24582
0.03192 | 1.46813 | 0.2881
0.02528 | 1.49468 | 0.32408
0.01999 | 1.5338 | 0.35462