## Sheet1
20004.453 | 0.363 | -0.04052
15829.126 | 0.36912 | -0.02113
12516.703 | 0.37669 | -0.00399
9909.4424 | 0.38254 | 0.00985
7835.48 | 0.39075 | 0.02189
6217.2461 | 0.39755 | 0.03276
4905.291 | 0.40657 | 0.04001
3881.2737 | 0.4168 | 0.05153
3070.9827 | 0.42429 | 0.05587
2430.7778 | 0.43554 | 0.06407
1923.1537 | 0.44538 | 0.07154
1522.4358 | 0.45777 | 0.07836
1203.8446 | 0.46972 | 0.08629
952.86591 | 0.4834 | 0.0915
754.27557 | 0.49845 | 0.09866
596.71857 | 0.51433 | 0.10588
471.96338 | 0.53001 | 0.1129
373.20856 | 0.54543 | 0.12047
295.47278 | 0.56653 | 0.1271
233.87738 | 0.58401 | 0.13484
185.05922 | 0.60421 | 0.14148
146.35823 | 0.62484 | 0.14808
115.77804 | 0.65014 | 0.15645
91.6721 | 0.67292 | 0.16396
72.51701 | 0.69593 | 0.17087
57.36816 | 0.72037 | 0.17885
45.3629 | 0.74851 | 0.18911
35.93134 | 0.77423 | 0.19843
28.40909 | 0.8043 | 0.20971
22.48202 | 0.83618 | 0.22323
17.79613 | 0.87413 | 0.23603
14.06813 | 0.91715 | 0.24694
11.1448 | 0.96496 | 0.25265
8.81772 | 1.0147 | 0.25359
6.97545 | 1.06217 | 0.25037
5.5173 | 1.11113 | 0.23317
4.36941 | 1.14948 | 0.2182
3.45686 | 1.18579 | 0.19358
2.73547 | 1.21611 | 0.17255
2.16054 | 1.23755 | 0.15096
1.70952 | 1.25452 | 0.13159
1.35352 | 1.26784 | 0.11459
1.07079 | 1.27805 | 0.10097
0.84734 | 1.28589 | 0.09066
0.67072 | 1.2931 | 0.08328
0.53067 | 1.29929 | 0.07798
0.41976 | 1.30584 | 0.07601
0.33183 | 1.31203 | 0.07772
0.26261 | 1.31696 | 0.08175
0.20791 | 1.32199 | 0.08716
0.16452 | 1.32939 | 0.09449
0.13007 | 1.33941 | 0.1065
0.10309 | 1.34842 | 0.12298
0.08153 | 1.35901 | 0.14253
0.06443 | 1.37371 | 0.16562
0.05102 | 1.39683 | 0.18937
0.04042 | 1.42547 | 0.22622
0.03192 | 1.45302 | 0.27098
0.02528 | 1.48171 | 0.31245
0.01999 | 1.52264 | 0.34863