## Sheet1
20004.453 | 0.36518 | -0.04243
15829.126 | 0.37079 | -0.02194
12516.703 | 0.37919 | -0.00396
9909.4424 | 0.38531 | 0.01034
7835.48 | 0.39127 | 0.02188
6217.2461 | 0.40016 | 0.03265
4905.291 | 0.40804 | 0.04104
3881.2737 | 0.41879 | 0.04924
3070.9827 | 0.42743 | 0.05767
2430.7778 | 0.43742 | 0.0651
1923.1537 | 0.4486 | 0.07083
1522.4358 | 0.45963 | 0.07745
1203.8446 | 0.47269 | 0.08405
952.86591 | 0.48563 | 0.09247
754.27557 | 0.50047 | 0.09862
596.71857 | 0.5158 | 0.10583
471.96338 | 0.53236 | 0.1127
373.20856 | 0.54987 | 0.12029
295.47278 | 0.56766 | 0.12666
233.87738 | 0.58673 | 0.1344
185.05922 | 0.60698 | 0.14204
146.35823 | 0.6299 | 0.14862
115.77804 | 0.65088 | 0.15654
91.6721 | 0.67607 | 0.16238
72.51701 | 0.69795 | 0.1715
57.36816 | 0.72302 | 0.18054
45.3629 | 0.75058 | 0.18907
35.93134 | 0.77715 | 0.19917
28.40909 | 0.80703 | 0.21141
22.48202 | 0.84196 | 0.22477
17.79613 | 0.87738 | 0.23702
14.06813 | 0.92081 | 0.24993
11.1448 | 0.96664 | 0.25708
8.81772 | 1.01815 | 0.25693
6.97545 | 1.06617 | 0.2498
5.5173 | 1.11455 | 0.23826
4.36941 | 1.15392 | 0.21836
3.45686 | 1.19344 | 0.19787
2.73547 | 1.22212 | 0.17541
2.16054 | 1.24354 | 0.15331
1.70952 | 1.26193 | 0.13338
1.35352 | 1.27556 | 0.11555
1.07079 | 1.28548 | 0.10311
0.84734 | 1.29384 | 0.09208
0.67072 | 1.30096 | 0.0837
0.53067 | 1.30798 | 0.07893
0.41976 | 1.31441 | 0.07766
0.33183 | 1.31854 | 0.07859
0.26261 | 1.32355 | 0.08157
0.20791 | 1.33036 | 0.08626
0.16452 | 1.33874 | 0.0949
0.13007 | 1.34693 | 0.10833
0.10309 | 1.35511 | 0.12397
0.08153 | 1.3672 | 0.14086
0.06443 | 1.38492 | 0.16388
0.05102 | 1.40874 | 0.19423
0.04042 | 1.43217 | 0.23316
0.03192 | 1.4555 | 0.27072
0.02528 | 1.48918 | 0.30423
0.01999 | 1.53851 | 0.34403