## Sheet1
20004.453 | 0.36963 | -0.04065
15829.126 | 0.37696 | -0.02161
12516.703 | 0.38298 | -0.00435
9909.4424 | 0.39016 | 0.00922
7835.48 | 0.39824 | 0.02156
6217.2461 | 0.40528 | 0.03081
4905.291 | 0.41239 | 0.04045
3881.2737 | 0.42311 | 0.05008
3070.9827 | 0.43132 | 0.05698
2430.7778 | 0.44082 | 0.06435
1923.1537 | 0.45376 | 0.07152
1522.4358 | 0.4633 | 0.0778
1203.8446 | 0.4759 | 0.08461
952.86591 | 0.48905 | 0.09185
754.27557 | 0.5031 | 0.09961
596.71857 | 0.51843 | 0.10509
471.96338 | 0.53359 | 0.1129
373.20856 | 0.55097 | 0.11766
295.47278 | 0.56899 | 0.12577
233.87738 | 0.58961 | 0.13705
185.05922 | 0.60893 | 0.1395
146.35823 | 0.6282 | 0.14611
115.77804 | 0.65094 | 0.15448
91.6721 | 0.67436 | 0.16202
72.51701 | 0.69796 | 0.16868
57.36816 | 0.72359 | 0.17781
45.3629 | 0.74827 | 0.18564
35.93134 | 0.77305 | 0.19618
28.40909 | 0.80267 | 0.20847
22.48202 | 0.83686 | 0.2216
17.79613 | 0.87239 | 0.23435
14.06813 | 0.91524 | 0.24642
11.1448 | 0.96344 | 0.25245
8.81772 | 1.01149 | 0.25393
6.97545 | 1.06354 | 0.24954
5.5173 | 1.10781 | 0.23264
4.36941 | 1.15005 | 0.21903
3.45686 | 1.18418 | 0.19421
2.73547 | 1.21477 | 0.17109
2.16054 | 1.2364 | 0.15178
1.70952 | 1.25402 | 0.13188
1.35352 | 1.26625 | 0.11461
1.07079 | 1.27723 | 0.101
0.84734 | 1.2852 | 0.09065
0.67072 | 1.29178 | 0.08316
0.53067 | 1.29763 | 0.07815
0.41976 | 1.3048 | 0.07601
0.33183 | 1.31065 | 0.07729
0.26261 | 1.31619 | 0.08175
0.20791 | 1.32134 | 0.08775
0.16452 | 1.32787 | 0.09558
0.13007 | 1.33759 | 0.10618
0.10309 | 1.34868 | 0.12258
0.08153 | 1.35958 | 0.144
0.06443 | 1.3733 | 0.16798
0.05102 | 1.39232 | 0.19135
0.04042 | 1.42175 | 0.22346
0.03192 | 1.45538 | 0.26694
0.02528 | 1.48663 | 0.3137
0.01999 | 1.52259 | 0.3546