## Sheet1
20004.453 | 0.36323 | -0.04148
15829.126 | 0.36723 | -0.02124
12516.703 | 0.37434 | -0.00408
9909.4424 | 0.38145 | 0.01014
7835.48 | 0.38911 | 0.02232
6217.2461 | 0.39839 | 0.03156
4905.291 | 0.40668 | 0.04071
3881.2737 | 0.4143 | 0.05003
3070.9827 | 0.42417 | 0.05668
2430.7778 | 0.43562 | 0.06484
1923.1537 | 0.44548 | 0.07083
1522.4358 | 0.45666 | 0.07899
1203.8446 | 0.47047 | 0.08555
952.86591 | 0.48403 | 0.09354
754.27557 | 0.49707 | 0.09963
596.71857 | 0.5138 | 0.10631
471.96338 | 0.52984 | 0.11373
373.20856 | 0.54673 | 0.12
295.47278 | 0.56728 | 0.12813
233.87738 | 0.58462 | 0.13539
185.05922 | 0.60645 | 0.14296
146.35823 | 0.62746 | 0.14992
115.77804 | 0.64936 | 0.15693
91.6721 | 0.67333 | 0.16379
72.51701 | 0.69805 | 0.17197
57.36816 | 0.72344 | 0.17949
45.3629 | 0.748 | 0.1895
35.93134 | 0.77715 | 0.20012
28.40909 | 0.80585 | 0.20984
22.48202 | 0.83871 | 0.22349
17.79613 | 0.87528 | 0.23626
14.06813 | 0.91952 | 0.24604
11.1448 | 0.96684 | 0.25215
8.81772 | 1.01532 | 0.25345
6.97545 | 1.06852 | 0.24785
5.5173 | 1.11044 | 0.23144
4.36941 | 1.15264 | 0.21786
3.45686 | 1.18719 | 0.19364
2.73547 | 1.21809 | 0.17135
2.16054 | 1.23898 | 0.15099
1.70952 | 1.25548 | 0.13154
1.35352 | 1.26859 | 0.11493
1.07079 | 1.27943 | 0.10105
0.84734 | 1.28804 | 0.09045
0.67072 | 1.29452 | 0.08338
0.53067 | 1.30061 | 0.078
0.41976 | 1.30665 | 0.07553
0.33183 | 1.31324 | 0.07712
0.26261 | 1.31867 | 0.08131
0.20791 | 1.32396 | 0.0881
0.16452 | 1.33017 | 0.09531
0.13007 | 1.33908 | 0.10595
0.10309 | 1.35023 | 0.12147
0.08153 | 1.36148 | 0.14223
0.06443 | 1.3754 | 0.16632
0.05102 | 1.3949 | 0.18935
0.04042 | 1.42471 | 0.22138
0.03192 | 1.45841 | 0.26559
0.02528 | 1.48954 | 0.31364
0.01999 | 1.52383 | 0.35644