## Sheet1
20004.453 | 0.36185 | -0.04054
15829.126 | 0.3668 | -0.02015
12516.703 | 0.37484 | -0.00455
9909.4424 | 0.3817 | 0.0094
7835.48 | 0.38921 | 0.02401
6217.2461 | 0.39739 | 0.03155
4905.291 | 0.40412 | 0.04173
3881.2737 | 0.41404 | 0.04856
3070.9827 | 0.42395 | 0.05721
2430.7778 | 0.43373 | 0.06513
1923.1537 | 0.44429 | 0.07128
1522.4358 | 0.45711 | 0.08034
1203.8446 | 0.47008 | 0.08562
952.86591 | 0.48307 | 0.09376
754.27557 | 0.49722 | 0.10111
596.71857 | 0.51192 | 0.10711
471.96338 | 0.53015 | 0.11301
373.20856 | 0.54779 | 0.1206
295.47278 | 0.56573 | 0.1286
233.87738 | 0.58567 | 0.13472
185.05922 | 0.60663 | 0.14294
146.35823 | 0.62719 | 0.15041
115.77804 | 0.65074 | 0.15675
91.6721 | 0.67568 | 0.16561
72.51701 | 0.69896 | 0.17156
57.36816 | 0.72417 | 0.17894
45.3629 | 0.74878 | 0.1898
35.93134 | 0.77672 | 0.19902
28.40909 | 0.80609 | 0.20947
22.48202 | 0.8391 | 0.22335
17.79613 | 0.87653 | 0.23641
14.06813 | 0.91938 | 0.24709
11.1448 | 0.96701 | 0.25275
8.81772 | 1.01374 | 0.25402
6.97545 | 1.06742 | 0.24787
5.5173 | 1.10969 | 0.23099
4.36941 | 1.1537 | 0.21543
3.45686 | 1.18546 | 0.19434
2.73547 | 1.21537 | 0.16992
2.16054 | 1.2386 | 0.14958
1.70952 | 1.25515 | 0.13088
1.35352 | 1.26761 | 0.11429
1.07079 | 1.27813 | 0.10089
0.84734 | 1.28645 | 0.0901
0.67072 | 1.29379 | 0.08309
0.53067 | 1.29886 | 0.07864
0.41976 | 1.30522 | 0.07579
0.33183 | 1.31142 | 0.07617
0.26261 | 1.31815 | 0.08046
0.20791 | 1.3236 | 0.08781
0.16452 | 1.32929 | 0.09658
0.13007 | 1.33709 | 0.10631
0.10309 | 1.34817 | 0.12065
0.08153 | 1.36111 | 0.14121
0.06443 | 1.37622 | 0.16651
0.05102 | 1.39147 | 0.19157
0.04042 | 1.41871 | 0.21916
0.03192 | 1.45621 | 0.25923
0.02528 | 1.49411 | 0.31025
0.01999 | 1.53004 | 0.36137