## Sheet1
20004.453 | 0.36156 | -0.04091
15829.126 | 0.36894 | -0.02054
12516.703 | 0.37569 | -0.00444
9909.4424 | 0.38188 | 0.01079
7835.48 | 0.3894 | 0.02141
6217.2461 | 0.39736 | 0.03188
4905.291 | 0.40571 | 0.04197
3881.2737 | 0.4145 | 0.04915
3070.9827 | 0.42431 | 0.05611
2430.7778 | 0.43496 | 0.06571
1923.1537 | 0.44644 | 0.07128
1522.4358 | 0.45779 | 0.07888
1203.8446 | 0.47033 | 0.08535
952.86591 | 0.48403 | 0.09363
754.27557 | 0.49808 | 0.09929
596.71857 | 0.51492 | 0.10613
471.96338 | 0.52974 | 0.11459
373.20856 | 0.54645 | 0.12138
295.47278 | 0.56521 | 0.12666
233.87738 | 0.58565 | 0.13556
185.05922 | 0.60551 | 0.14277
146.35823 | 0.62759 | 0.14908
115.77804 | 0.65124 | 0.15676
91.6721 | 0.67423 | 0.16358
72.51701 | 0.69792 | 0.17148
57.36816 | 0.72362 | 0.18034
45.3629 | 0.74985 | 0.18914
35.93134 | 0.77656 | 0.19835
28.40909 | 0.80611 | 0.2111
22.48202 | 0.84017 | 0.22401
17.79613 | 0.87787 | 0.23553
14.06813 | 0.91952 | 0.24601
11.1448 | 0.96628 | 0.25137
8.81772 | 1.01603 | 0.2524
6.97545 | 1.06499 | 0.2452
5.5173 | 1.1117 | 0.22922
4.36941 | 1.1505 | 0.2158
3.45686 | 1.18527 | 0.19087
2.73547 | 1.21411 | 0.17054
2.16054 | 1.23641 | 0.14967
1.70952 | 1.25249 | 0.12979
1.35352 | 1.26681 | 0.11205
1.07079 | 1.27675 | 0.09988
0.84734 | 1.28465 | 0.0908
0.67072 | 1.29151 | 0.08366
0.53067 | 1.29743 | 0.0778
0.41976 | 1.30341 | 0.07543
0.33183 | 1.30877 | 0.07663
0.26261 | 1.31408 | 0.08014
0.20791 | 1.31991 | 0.08591
0.16452 | 1.32824 | 0.09321
0.13007 | 1.33841 | 0.10638
0.10309 | 1.3489 | 0.12414
0.08153 | 1.35845 | 0.14565
0.06443 | 1.37096 | 0.16955
0.05102 | 1.39044 | 0.18983
0.04042 | 1.41761 | 0.22076
0.03192 | 1.44792 | 0.26172
0.02528 | 1.47854 | 0.30261
0.01999 | 1.52233 | 0.34224