## Sheet1
20004.453 | 0.36169 | -0.0414
15829.126 | 0.36908 | -0.02162
12516.703 | 0.37473 | -0.0025
9909.4424 | 0.38232 | 0.00975
7835.48 | 0.39017 | 0.02425
6217.2461 | 0.39835 | 0.03341
4905.291 | 0.40747 | 0.04147
3881.2737 | 0.41885 | 0.05073
3070.9827 | 0.42728 | 0.05924
2430.7778 | 0.43734 | 0.065
1923.1537 | 0.44788 | 0.07308
1522.4358 | 0.45914 | 0.08025
1203.8446 | 0.47325 | 0.08549
952.86591 | 0.48596 | 0.09342
754.27557 | 0.50075 | 0.10026
596.71857 | 0.51575 | 0.10757
471.96338 | 0.53293 | 0.11434
373.20856 | 0.55138 | 0.12321
295.47278 | 0.56919 | 0.13041
233.87738 | 0.5904 | 0.13668
185.05922 | 0.61174 | 0.14446
146.35823 | 0.63149 | 0.15146
115.77804 | 0.65514 | 0.15964
91.6721 | 0.6792 | 0.16615
72.51701 | 0.70471 | 0.17251
57.36816 | 0.73205 | 0.17983
45.3629 | 0.75846 | 0.1868
35.93134 | 0.7831 | 0.20025
28.40909 | 0.81276 | 0.20526
22.48202 | 0.84452 | 0.21738
17.79613 | 0.88217 | 0.23226
14.06813 | 0.93359 | 0.23566
11.1448 | 0.96677 | 0.23961
8.81772 | 1.02349 | 0.22768
6.97545 | 1.07459 | 0.22993
5.5173 | 1.09271 | 0.21577
4.36941 | 1.12173 | 0.18282
3.45686 | 1.16241 | 0.14498
2.73547 | 1.20859 | 0.12978
2.16054 | 1.23469 | 0.13607
1.70952 | 1.2321 | 0.14496
1.35352 | 1.20733 | 0.13825
1.07079 | 1.17955 | 0.10537
0.84734 | 1.17311 | 0.05146
0.67072 | 1.19521 | 0.00032
0.53067 | 1.25754 | -0.03335
0.41976 | 1.33262 | -0.01695
0.33183 | 1.38677 | 0.05405
0.26261 | 1.38144 | 0.15562
0.20791 | 1.30637 | 0.24171
0.16452 | 1.18261 | 0.26686
0.13007 | 1.0618 | 0.20669
0.10309 | 1.00418 | 0.07372
0.08153 | 1.05385 | -0.08708
0.06443 | 1.18792 | -0.1908
0.05102 | 1.44329 | -0.19814
0.04042 | 1.70736 | -0.02455
0.03192 | 1.84838 | 0.31598
0.02528 | 1.74806 | 0.67574
0.01999 | 1.44982 | 0.83625