## Sheet1
20004.453 | 0.36378 | -0.04057
15829.126 | 0.36803 | -0.01999
12516.703 | 0.37596 | -0.00311
9909.4424 | 0.38127 | 0.01061
7835.48 | 0.38892 | 0.02303
6217.2461 | 0.39739 | 0.03187
4905.291 | 0.40717 | 0.04299
3881.2737 | 0.41889 | 0.05037
3070.9827 | 0.42714 | 0.05908
2430.7778 | 0.43693 | 0.06407
1923.1537 | 0.4471 | 0.07437
1522.4358 | 0.4601 | 0.08148
1203.8446 | 0.47124 | 0.0872
952.86591 | 0.48511 | 0.09538
754.27557 | 0.50083 | 0.1004
596.71857 | 0.51601 | 0.10561
471.96338 | 0.53366 | 0.11494
373.20856 | 0.55158 | 0.12305
295.47278 | 0.57057 | 0.12948
233.87738 | 0.59205 | 0.13678
185.05922 | 0.61112 | 0.14254
146.35823 | 0.63327 | 0.15085
115.77804 | 0.65601 | 0.15858
91.6721 | 0.68221 | 0.16689
72.51701 | 0.70636 | 0.17351
57.36816 | 0.72925 | 0.17982
45.3629 | 0.7556 | 0.18911
35.93134 | 0.78652 | 0.19907
28.40909 | 0.81279 | 0.21071
22.48202 | 0.84755 | 0.22368
17.79613 | 0.88962 | 0.2316
14.06813 | 0.92613 | 0.23206
11.1448 | 0.97906 | 0.24439
8.81772 | 1.01259 | 0.23126
6.97545 | 1.06541 | 0.21206
5.5173 | 1.11929 | 0.21288
4.36941 | 1.13599 | 0.20481
3.45686 | 1.14541 | 0.17447
2.73547 | 1.16509 | 0.13094
2.16054 | 1.20274 | 0.09348
1.70952 | 1.24607 | 0.08107
1.35352 | 1.27495 | 0.09721
1.07079 | 1.2728 | 0.12587
0.84734 | 1.23705 | 0.14479
0.67072 | 1.19149 | 0.13463
0.53067 | 1.14882 | 0.08394
0.41976 | 1.14692 | 0.0075
0.33183 | 1.20224 | -0.06188
0.26261 | 1.2981 | -0.08379
0.20791 | 1.40211 | -0.03355
0.16452 | 1.46335 | 0.08732
0.13007 | 1.44129 | 0.24172
0.10309 | 1.32509 | 0.3674
0.08153 | 1.14503 | 0.40251
0.06443 | 0.984 | 0.33783
0.05102 | 0.88986 | 0.1388
0.04042 | 0.96249 | -0.10817
0.03192 | 1.21538 | -0.2918
0.02528 | 1.58737 | -0.26318
0.01999 | 1.86452 | 0.00991