## Sheet1
20004.453 | 0.36442 | -0.04198
15829.126 | 0.36896 | -0.01945
12516.703 | 0.37483 | -0.00214
9909.4424 | 0.38313 | 0.0116
7835.48 | 0.3901 | 0.02277
6217.2461 | 0.39666 | 0.03297
4905.291 | 0.40626 | 0.04278
3881.2737 | 0.41577 | 0.05165
3070.9827 | 0.42587 | 0.05886
2430.7778 | 0.43802 | 0.06697
1923.1537 | 0.44686 | 0.07315
1522.4358 | 0.45922 | 0.0791
1203.8446 | 0.47217 | 0.08818
952.86591 | 0.48535 | 0.09442
754.27557 | 0.50044 | 0.10134
596.71857 | 0.51523 | 0.10889
471.96338 | 0.53406 | 0.11594
373.20856 | 0.55024 | 0.12342
295.47278 | 0.56952 | 0.12867
233.87738 | 0.58953 | 0.13637
185.05922 | 0.61183 | 0.14416
146.35823 | 0.63188 | 0.15162
115.77804 | 0.65418 | 0.15824
91.6721 | 0.68002 | 0.16519
72.51701 | 0.70437 | 0.17251
57.36816 | 0.7327 | 0.17812
45.3629 | 0.7601 | 0.18793
35.93134 | 0.78446 | 0.19885
28.40909 | 0.81358 | 0.20474
22.48202 | 0.8466 | 0.21697
17.79613 | 0.88207 | 0.23064
14.06813 | 0.93517 | 0.23678
11.1448 | 0.96802 | 0.23562
8.81772 | 1.02544 | 0.22575
6.97545 | 1.07211 | 0.23236
5.5173 | 1.09366 | 0.21267
4.36941 | 1.12358 | 0.17811
3.45686 | 1.16746 | 0.1427
2.73547 | 1.21115 | 0.13298
2.16054 | 1.23087 | 0.14022
1.70952 | 1.2217 | 0.14756
1.35352 | 1.19555 | 0.13302
1.07079 | 1.17245 | 0.09279
0.84734 | 1.1746 | 0.03702
0.67072 | 1.20469 | -0.01013
0.53067 | 1.27134 | -0.03231
0.41976 | 1.34356 | -0.00068
0.33183 | 1.38233 | 0.07942
0.26261 | 1.3594 | 0.17851
0.20791 | 1.26967 | 0.24858
0.16452 | 1.14318 | 0.24933
0.13007 | 1.03869 | 0.16647
0.10309 | 1.01081 | 0.02367
0.08153 | 1.09438 | -0.12563
0.06443 | 1.25232 | -0.20189
0.05102 | 1.50223 | -0.16333
0.04042 | 1.73408 | 0.04884
0.03192 | 1.81835 | 0.40465
0.02528 | 1.65958 | 0.73825
0.01999 | 1.34381 | 0.83636