## Sheet1
20004.453 | 0.35521 | -0.0448
15829.126 | 0.36038 | -0.02244
12516.703 | 0.36721 | -0.00603
9909.4424 | 0.37355 | 0.00762
7835.48 | 0.38114 | 0.01992
6217.2461 | 0.3887 | 0.03065
4905.291 | 0.39681 | 0.03955
3881.2737 | 0.40649 | 0.0484
3070.9827 | 0.41582 | 0.05659
2430.7778 | 0.4266 | 0.06264
1923.1537 | 0.43567 | 0.06921
1522.4358 | 0.44862 | 0.07558
1203.8446 | 0.46142 | 0.08382
952.86591 | 0.47319 | 0.08921
754.27557 | 0.48658 | 0.09533
596.71857 | 0.50186 | 0.10413
471.96338 | 0.5177 | 0.10858
373.20856 | 0.5344 | 0.11423
295.47278 | 0.55102 | 0.12085
233.87738 | 0.56975 | 0.12862
185.05922 | 0.59026 | 0.13414
146.35823 | 0.61104 | 0.13945
115.77804 | 0.63271 | 0.14659
91.6721 | 0.65528 | 0.15389
72.51701 | 0.6798 | 0.16014
57.36816 | 0.70576 | 0.16689
45.3629 | 0.734 | 0.17186
35.93134 | 0.76498 | 0.17586
28.40909 | 0.79676 | 0.17789
22.48202 | 0.82973 | 0.17323
17.79613 | 0.86123 | 0.16699
14.06813 | 0.8914 | 0.15573
11.1448 | 0.91611 | 0.14227
8.81772 | 0.93991 | 0.1296
6.97545 | 0.95805 | 0.1171
5.5173 | 0.9698 | 0.10411
4.36941 | 0.98073 | 0.09119
3.45686 | 0.99437 | 0.07976
2.73547 | 1.00557 | 0.07531
2.16054 | 1.01109 | 0.07536
1.70952 | 1.01317 | 0.07248
1.35352 | 1.01397 | 0.06717
1.07079 | 1.01847 | 0.05991
0.84734 | 1.02742 | 0.05198
0.67072 | 1.04113 | 0.04779
0.53067 | 1.06166 | 0.05105
0.41976 | 1.08114 | 0.06888
0.33183 | 1.08879 | 0.09789
0.26261 | 1.07916 | 0.12746
0.20791 | 1.05438 | 0.14482
0.16452 | 1.02607 | 0.13802
0.13007 | 1.0132 | 0.10581
0.10309 | 1.03327 | 0.05778
0.08153 | 1.10601 | 0.01801
0.06443 | 1.21815 | 0.01941
0.05102 | 1.37081 | 0.10617
0.04042 | 1.48152 | 0.30132
0.03192 | 1.46637 | 0.56661
0.02528 | 1.28068 | 0.81381
0.01999 | 0.92822 | 0.91287