## Sheet1
20004.453 | 0.35398 | -0.04353
15829.126 | 0.35857 | -0.02334
12516.703 | 0.36584 | -0.00532
9909.4424 | 0.37438 | 0.00783
7835.48 | 0.37981 | 0.02019
6217.2461 | 0.38756 | 0.02808
4905.291 | 0.39498 | 0.03825
3881.2737 | 0.40383 | 0.04641
3070.9827 | 0.41493 | 0.05607
2430.7778 | 0.42445 | 0.06225
1923.1537 | 0.43681 | 0.07057
1522.4358 | 0.44757 | 0.07619
1203.8446 | 0.46017 | 0.08343
952.86591 | 0.4718 | 0.08968
754.27557 | 0.48627 | 0.09485
596.71857 | 0.50251 | 0.10176
471.96338 | 0.51602 | 0.1081
373.20856 | 0.53405 | 0.11526
295.47278 | 0.54887 | 0.12001
233.87738 | 0.56885 | 0.1264
185.05922 | 0.58863 | 0.13338
146.35823 | 0.60992 | 0.14053
115.77804 | 0.62971 | 0.14873
91.6721 | 0.65291 | 0.15326
72.51701 | 0.67811 | 0.15962
57.36816 | 0.70431 | 0.16615
45.3629 | 0.7323 | 0.17187
35.93134 | 0.76593 | 0.17606
28.40909 | 0.79719 | 0.17732
22.48202 | 0.82933 | 0.17502
17.79613 | 0.86063 | 0.16721
14.06813 | 0.88954 | 0.15478
11.1448 | 0.91375 | 0.1453
8.81772 | 0.93749 | 0.12805
6.97545 | 0.9555 | 0.11416
5.5173 | 0.96989 | 0.10429
4.36941 | 0.97998 | 0.09369
3.45686 | 0.98792 | 0.08253
2.73547 | 0.99708 | 0.07235
2.16054 | 1.00917 | 0.06503
1.70952 | 1.02021 | 0.06406
1.35352 | 1.02701 | 0.06824
1.07079 | 1.02821 | 0.07332
0.84734 | 1.02501 | 0.07339
0.67072 | 1.02262 | 0.07035
0.53067 | 1.02535 | 0.06029
0.41976 | 1.03827 | 0.04852
0.33183 | 1.06385 | 0.04304
0.26261 | 1.09892 | 0.05547
0.20791 | 1.132 | 0.09099
0.16452 | 1.14413 | 0.14724
0.13007 | 1.12248 | 0.20652
0.10309 | 1.06714 | 0.24138
0.08153 | 1.00275 | 0.23111
0.06443 | 0.96242 | 0.1823
0.05102 | 0.98328 | 0.0745
0.04042 | 1.11307 | -0.03708
0.03192 | 1.3615 | -0.06958
0.02528 | 1.6858 | 0.07064
0.01999 | 1.97234 | 0.45738