## Sheet1
20004.453 | 0.35014 | -0.04283
15829.126 | 0.35618 | -0.02353
12516.703 | 0.36102 | -0.00588
9909.4424 | 0.36829 | 0.00725
7835.48 | 0.3768 | 0.01995
6217.2461 | 0.383 | 0.03048
4905.291 | 0.39247 | 0.04141
3881.2737 | 0.40107 | 0.04973
3070.9827 | 0.40987 | 0.05838
2430.7778 | 0.42193 | 0.06379
1923.1537 | 0.43227 | 0.07119
1522.4358 | 0.44308 | 0.07885
1203.8446 | 0.45544 | 0.08368
952.86591 | 0.47025 | 0.09031
754.27557 | 0.48438 | 0.09714
596.71857 | 0.49889 | 0.10399
471.96338 | 0.51391 | 0.1106
373.20856 | 0.53292 | 0.11782
295.47278 | 0.55082 | 0.12344
233.87738 | 0.56868 | 0.12878
185.05922 | 0.58997 | 0.13683
146.35823 | 0.60893 | 0.1419
115.77804 | 0.63256 | 0.14826
91.6721 | 0.65551 | 0.15543
72.51701 | 0.67934 | 0.16363
57.36816 | 0.70892 | 0.16905
45.3629 | 0.73681 | 0.17255
35.93134 | 0.76655 | 0.17789
28.40909 | 0.80088 | 0.1774
22.48202 | 0.83202 | 0.17516
17.79613 | 0.8647 | 0.16789
14.06813 | 0.89582 | 0.15792
11.1448 | 0.92031 | 0.14352
8.81772 | 0.94294 | 0.12982
6.97545 | 0.96091 | 0.11764
5.5173 | 0.97154 | 0.10621
4.36941 | 0.98546 | 0.09193
3.45686 | 0.997 | 0.08018
2.73547 | 1.00952 | 0.076
2.16054 | 1.01634 | 0.07502
1.70952 | 1.01934 | 0.07452
1.35352 | 1.01949 | 0.06964
1.07079 | 1.02226 | 0.06312
0.84734 | 1.03028 | 0.05479
0.67072 | 1.04227 | 0.04911
0.53067 | 1.06309 | 0.04961
0.41976 | 1.08534 | 0.06433
0.33183 | 1.09864 | 0.09251
0.26261 | 1.09409 | 0.12582
0.20791 | 1.07171 | 0.15048
0.16452 | 1.04016 | 0.15179
0.13007 | 1.01822 | 0.12608
0.10309 | 1.02412 | 0.07744
0.08153 | 1.08216 | 0.02735
0.06443 | 1.18425 | 0.00915
0.05102 | 1.34662 | 0.06304
0.04042 | 1.49362 | 0.235
0.03192 | 1.53472 | 0.50693
0.02528 | 1.40024 | 0.79836
0.01999 | 1.06978 | 0.9858