## Sheet1
20004.453 | 0.35018 | -0.04459
15829.126 | 0.35459 | -0.02381
12516.703 | 0.3614 | -0.00481
9909.4424 | 0.36962 | 0.00852
7835.48 | 0.37368 | 0.02033
6217.2461 | 0.38295 | 0.03026
4905.291 | 0.39222 | 0.04041
3881.2737 | 0.40026 | 0.04955
3070.9827 | 0.41116 | 0.05519
2430.7778 | 0.42244 | 0.0641
1923.1537 | 0.43179 | 0.07174
1522.4358 | 0.44329 | 0.07741
1203.8446 | 0.45481 | 0.08545
952.86591 | 0.4691 | 0.09186
754.27557 | 0.48376 | 0.09646
596.71857 | 0.49964 | 0.10317
471.96338 | 0.51327 | 0.11023
373.20856 | 0.53149 | 0.11758
295.47278 | 0.54848 | 0.12306
233.87738 | 0.56879 | 0.12959
185.05922 | 0.58934 | 0.13723
146.35823 | 0.60928 | 0.14407
115.77804 | 0.63155 | 0.1486
91.6721 | 0.65621 | 0.15555
72.51701 | 0.68094 | 0.16237
57.36816 | 0.7062 | 0.16959
45.3629 | 0.73676 | 0.17339
35.93134 | 0.76749 | 0.17561
28.40909 | 0.79993 | 0.17638
22.48202 | 0.83162 | 0.17336
17.79613 | 0.86335 | 0.16757
14.06813 | 0.89434 | 0.15661
11.1448 | 0.91839 | 0.14286
8.81772 | 0.94175 | 0.12895
6.97545 | 0.95978 | 0.11774
5.5173 | 0.97105 | 0.10446
4.36941 | 0.98217 | 0.09082
3.45686 | 0.99565 | 0.08051
2.73547 | 1.00776 | 0.07589
2.16054 | 1.01434 | 0.07662
1.70952 | 1.01598 | 0.07386
1.35352 | 1.01691 | 0.06878
1.07079 | 1.02078 | 0.0618
0.84734 | 1.02888 | 0.05376
0.67072 | 1.04265 | 0.0486
0.53067 | 1.06338 | 0.05099
0.41976 | 1.08458 | 0.06756
0.33183 | 1.09473 | 0.09614
0.26261 | 1.08709 | 0.1279
0.20791 | 1.06339 | 0.14801
0.16452 | 1.03331 | 0.14533
0.13007 | 1.01627 | 0.11541
0.10309 | 1.0307 | 0.0667
0.08153 | 1.09719 | 0.02208
0.06443 | 1.20645 | 0.01486
0.05102 | 1.36362 | 0.08586
0.04042 | 1.49199 | 0.27313
0.03192 | 1.50138 | 0.54435
0.02528 | 1.33955 | 0.81068
0.01999 | 0.99911 | 0.95211